## Sheet1
Emission max. (nm) | Tag | Inorganic phosphor | Host | 1st dopant | 1st doping concentration | 2nd dopant | 2nd doping concentration | Temp. (K) | Emission max. (nm) | CIE x coordinate | CIE y coordinate | Int. quantum efficiency (%) | Ext. quantum efficiency (%) | Thermal quenching temp. (K) | Excitation source (nm) | 1st Excitation max. (nm) | 2nd Excitation max. (nm) | 3rd Excitation max. (nm) | Decay time (ns) | Monitoring energy (nm) | Reference | MP-ID | ICSD-ID | Journal | Year
313 | 1248 | Ca2Y0.992Zr2Al3O12Bi0.008 | Ca2Y0.992Zr2Al3O12 | Bi3+ | 0.008 |  |  | 298 | 313 | 0.1948 | 0.15 |  |  |  | 278 | 278 |  |  | 272 | 313 | https://doi.org/10.1016/j.ceramint.2019.11.081 |  |  | Ceramics International | 2020
337 | 1722 | Ca8NaGd0.98P6O24F2Ce0.02 | Ca8NaGd0.98P6O24F2 | Ce3+ | 0.02 |  |  | 298 | 337 | [5 empty] | 303 | 303 |  |  | 25.22 | 337 | https://doi.org/10.1016/j.materresbull.2012.11.114 |  |  | Materials Research Bulletin | 2013
337 | 1723 | Ca7.99NaGd0.98P6O24F2Ce0.02Mn0.01 | Ca7.99NaGd0.98P6O24F2 | Ce3+ | 0.02 | Mn2+ | 0.01 | 298 | 337 | 0.38 | 0.44 |  |  |  | 303 | 303 |  |  | 23.27 | 337 | https://doi.org/10.1016/j.materresbull.2012.11.114 |  |  | Materials Research Bulletin | 2013
337 | 1724 | Ca7.96NaGd0.98P6O24F2Ce0.02Mn0.04 | Ca7.96NaGd0.98P6O24F2 | Ce3+ | 0.02 | Mn2+ | 0.04 | 298 | 337 | 0.45 | 0.45 |  |  |  | 303 | 303 |  |  | 22.07 | 337 | https://doi.org/10.1016/j.materresbull.2012.11.114 |  |  | Materials Research Bulletin | 2013
337 | 1725 | Ca7.92NaGd0.98P6O24F2Ce0.02Mn0.07 | Ca7.92NaGd0.98P6O24F2 | Ce3+ | 0.02 | Mn2+ | 0.07 | 298 | 337 | 0.48 | 0.49 |  |  |  | 303 | 303 |  |  | 20.97 | 337 | https://doi.org/10.1016/j.materresbull.2012.11.114 |  |  | Materials Research Bulletin | 2013
337 | 1726 | Ca7.9NaGd0.98P6O24F2Ce0.02Mn0.1 | Ca7.9NaGd0.98P6O24F2 | Ce3+ | 0.02 | Mn2+ | 0.1 | 298 | 337 | 0.48 | 0.49 |  |  |  | 303 | 303 |  |  | 19.45 | 337 | https://doi.org/10.1016/j.materresbull.2012.11.114 |  |  | Materials Research Bulletin | 2013
337 | 1727 | Ca7.87NaGd0.98P6O24F2Ce0.02Mn0.13 | Ca7.87NaGd0.98P6O24F2 | Ce3+ | 0.02 | Mn2+ | 0.13 | 298 | 337 | 0.48 | 0.5 |  |  |  | 303 | 303 |  |  | 17.39 | 337 | https://doi.org/10.1016/j.materresbull.2012.11.114 |  |  | Materials Research Bulletin | 2013
337 | 1728 | Ca7.84NaGd0.98P6O24F2Ce0.02Mn0.16 | Ca7.84NaGd0.98P6O24F2 | Ce3+ | 0.02 | Mn2+ | 0.16 | 298 | 337 | 0.5 | 0.49 |  |  |  | 303 | 303 |  |  | 15.2 | 337 | https://doi.org/10.1016/j.materresbull.2012.11.114 |  |  | Materials Research Bulletin | 2013
358 | 563 | K2CaP2O7Ce0.02 | K2CaP2O7 | Ce3+ | 0.02 |  |  | 298 | 358 | 0.1644 | 0.0187 |  |  |  | 316 | 316 |  |  | 30.06 | 358 | https://doi.org/10.1111/jace.14470 | mp-555914 | icsd-281572 | Journal of the American Ceramic Society | 2016
358 | 564 | K2CaP2O7Ce0.02Tb0.01 | K2CaP2O7 | Ce3+ | 0.02 | Tb3+ | 0.01 | 298 | 358 | 0.1771 | 0.0868 |  |  |  | 316 |  |  |  | 28.792 | 358 | https://doi.org/10.1111/jace.14470 | mp-555914 | icsd-281572 | Journal of the American Ceramic Society | 2016
358 | 565 | K2CaP2O7Ce0.02Tb0.04 | K2CaP2O7 | Ce3+ | 0.02 | Tb3+ | 0.04 | 298 | 358 | 0.205 | 0.2714 |  |  |  | 316 |  |  |  | 25.283 | 358 | https://doi.org/10.1111/jace.14470 | mp-555914 | icsd-281572 | Journal of the American Ceramic Society | 2016
358 | 566 | K2CaP2O7Ce0.02Tb0.08 | K2CaP2O7 | Ce3+ | 0.02 | Tb3+ | 0.08 | 298 | 358 | 0.2262 | 0.4109 |  |  |  | 316 |  |  |  | 22.266 | 358 | https://doi.org/10.1111/jace.14470 | mp-555914 | icsd-281572 | Journal of the American Ceramic Society | 2016
358 | 567 | K2CaP2O7Ce0.02Tb0.12 | K2CaP2O7 | Ce3+ | 0.02 | Tb3+ | 0.12 | 298 | 358 | 0.2339 | 0.4629 |  |  |  | 316 | 316 |  |  | 19.723 | 358 | https://doi.org/10.1111/jace.14470 | mp-555914 | icsd-281572 | Journal of the American Ceramic Society | 2016
366 | 1498 | LiY8.995Si6O26Ce0.005 | LiY8.995Si6O26 | Ce3+ | 0.005 |  |  | 298 | 366 | 0.153 | 0.073 |  |  |  | 305 | [5 empty] | https://doi.org/10.1021/acs.inorgchem.6b01656 | mp-1222506 |  | Inorganic Chemistry | 2016
366 | 1499 | LiY8.985Si6O26Ce0.15 | LiY8.985Si6O26 | Ce3+ | 0.15 |  |  | 298 | 366 | 0.161 | 0.111 |  |  |  | 305 |  |  |  | 31.2 |  | https://doi.org/10.1021/acs.inorgchem.6b01656 | mp-1222506 |  | Inorganic Chemistry | 2016
366 | 1500 | LiY8.5Si6O26Ce0.5 | LiY8.5Si6O26 | Ce3+ | 0.5 |  |  | 298 | 366 | 0.165 | 0.138 |  |  |  | 305 | [5 empty] | https://doi.org/10.1021/acs.inorgchem.6b01656 | mp-1222506 |  | Inorganic Chemistry | 2016
366 | 1501 | LiY8.5Si6O26Ce0.5 | LiY8.5Si6O26 | Ce3+ | 0.5 |  |  | 350 | 366 | 0.178 | 0.19 |  |  |  | 305 | [5 empty] | https://doi.org/10.1021/acs.inorgchem.6b01656 | mp-1222506 |  | Inorganic Chemistry | 2016
366 | 1502 | LiY8.5Si6O26Ce0.5 | LiY8.5Si6O26 | Ce3+ | 0.5 |  |  | 400 | 366 | 0.175 | 0.167 |  |  |  | 305 | [5 empty] | https://doi.org/10.1021/acs.inorgchem.6b01656 | mp-1222506 |  | Inorganic Chemistry | 2016
366 | 1503 | LiY8.5Si6O26Ce0.5 | LiY8.5Si6O26 | Ce3+ | 0.5 |  |  | 450 | 366 | 0.171 | 0.14 |  |  |  | 305 | [5 empty] | https://doi.org/10.1021/acs.inorgchem.6b01656 | mp-1222506 |  | Inorganic Chemistry | 2016
366 | 1504 | LiY8.5Si6O26Ce0.5 | LiY8.5Si6O26 | Ce3+ | 0.5 |  |  | 475 | 366 | 0.17 | 0.123 |  |  |  | 305 | [5 empty] | https://doi.org/10.1021/acs.inorgchem.6b01656 | mp-1222506 |  | Inorganic Chemistry | 2016
366 | 2608 | Ca9Y0.85P7O28Ce0.15 | Ca9Y0.85P7O28 | Ce3+ | 0.15 |  |  | 298 | 366 | 0.15 | 0.11 |  |  |  | 254 |  |  |  | 52.7 | 366 | https://doi.org/10.1021/am100043q |  |  | ACS Applied Materials &amp; Interfaces | 2010
366 | 2609 | Ca8.991Y0.85P7O28Ce0.15Mn0.001 | Ca8.991Y0.85P7O28 | Ce3+ | 0.15 | Mn2+ | 0.001 | 298 | 366 | 0.24 | 0.14 |  |  |  | 254 |  |  |  | 51.1 | 366 | https://doi.org/10.1021/am100043q |  |  | ACS Applied Materials &amp; Interfaces | 2010
366 | 2610 | Ca8.955Y0.85P7O28Ce0.15Mn0.005 | Ca8.955Y0.85P7O28 | Ce3+ | 0.15 | Mn2+ | 0.005 | 298 | 366 | 0.28 | 0.16 |  |  |  | 254 |  |  |  | 48.3 | 366 | https://doi.org/10.1021/am100043q |  |  | ACS Applied Materials &amp; Interfaces | 2010
366 | 2611 | Ca8.91Y0.85P7O28Ce0.15Mn0.01 | Ca8.91Y0.85P7O28 | Ce3+ | 0.15 | Mn2+ | 0.01 | 298 | 366 | 0.35 | 0.19 |  |  |  | 254 |  |  |  | 45.4 | 366 | https://doi.org/10.1021/am100043q |  |  | ACS Applied Materials &amp; Interfaces | 2010
367 | 2679 | Ca1.97PO4ClCe0.03 | Ca1.97PO4Cl | Ce3+ | 0.03 |  |  | 298 | 367 | [5 empty] | 334 | 334 |  |  | 52.96 | 367 | https://doi.org/10.1039/C4RA03087G | mp-554081 | icsd-15316 | RSC Advances | 2014
367 | 2680 | Ca1.965PO4ClCe0.03Eu0.005 | Ca1.965PO4Cl | Ce3+ | 0.03 | Eu2+ | 0.005 | 298 | 367 | [5 empty] | 334 |  |  |  | 43.69 | 367 | https://doi.org/10.1039/C4RA03087G | mp-554081 | icsd-15316 | RSC Advances | 2014
367 | 3146 | KNaCa2P2O8Na0.04Ce0.04 | KNaCa2P2O8Na0.04 | Ce3+ | 0.04 |  |  | 298 | 367 | 0.18 | 0.04 | 89 |  |  | 270 | 318 |  |  | 46.9 | 367 | https://doi.org/10.1021/ic402305x |  |  | Inorganic Chemistry | 2013
370 | 577 | NaCaPO4Ce0.02 | NaCaPO4 | Ce3+ | 0.02 |  |  | 298 | 370 | 0.17 | 0.03 |  |  |  | 328 | 275 |  |  |  | 370 | https://doi.org/10.1002/ejic.201000392 | mp-14401 | icsd-35629 | European Journal of Inorganic Chemistry | 2010
370 | 3459 | KSrGdP2O8Ce0.04 | KSrGdP2O8 | Ce3+ | 0.04 |  |  | 298 | 370 |  |  | 96 |  |  | 280 | 280 | 320 |  | 63.27 | 370 | https://doi.org/10.1039/C2DT31957H |  |  | Dalton Transactions | 2012
370 | 3460 | KSrGdP2O8Ce0.04Tb0.03 | KSrGdP2O8 | Ce3+ | 0.04 | Tb3+ | 0.03 | 298 | 370 |  |  | 90 |  |  | 280 |  |  |  | 47.34 | 370 | https://doi.org/10.1039/C2DT31957H |  |  | Dalton Transactions | 2012
370 | 3461 | KSrGdP2O8Ce0.04Tb0.07 | KSrGdP2O8 | Ce3+ | 0.04 | Tb3+ | 0.07 | 298 | 370 |  |  | 91 |  |  | 280 | [5 empty] | https://doi.org/10.1039/C2DT31957H |  |  | Dalton Transactions | 2012
370 | 3467 | KSrGdP2O8Ce0.04Mn0.03 | KSrGdP2O8 | Ce3+ | 0.04 | Mn2+ | 0.03 | 298 | 370 |  |  | 74 |  |  | 280 | [5 empty] | https://doi.org/10.1039/C2DT31957H |  |  | Dalton Transactions | 2012
370 | 3712 | NaCa0.98PO4Ce0.02 | NaCa0.98PO4 | Ce3+ | 0.02 |  |  | 298 | 370 | 0.17 | 0.03 |  |  |  | 328 | [5 empty] | https://doi.org/10.1002/ejic.201000392 | mp-14401 | icsd-35629 | European Journal of Inorganic Chemistry | 2010
370 | 3889 | Ca9Bi0.92P7O28Ce0.08 | Ca9Bi0.92P7O28 | Ce3+ | 0.08 |  |  | 298 | 370 | 0.166 | 0.011 | 52 |  |  | 292 |  |  |  | 36 | 370 | https://doi.org/10.1039/C5TC00927H |  |  | Journal of Materials Chemistry C | 2015
370 | 3890 | Ca9Bi0.78P7O28Ce0.08Tb0.14 | Ca9Bi0.78P7O28 | Ce3+ | 0.08 | Tb3+ | 0.14 | 298 | 370 | 0.205 | 0.201 | 55 |  |  | 292 |  |  |  | 28.7 | 370 | https://doi.org/10.1039/C5TC00927H |  |  | Journal of Materials Chemistry C | 2015
370 | 3891 | Ca9Bi0.62P7O28Ce0.08Tb0.3 | Ca9Bi0.62P7O28 | Ce3+ | 0.08 | Tb3+ | 0.3 | 298 | 370 | 0.223 | 0.341 | 61 |  |  | 292 |  |  |  | 26.6 | 370 | https://doi.org/10.1039/C5TC00927H |  |  | Journal of Materials Chemistry C | 2015
370 | 3892 | Ca9Bi0.47P7O28Ce0.08Tb0.45 | Ca9Bi0.47P7O28 | Ce3+ | 0.08 | Tb3+ | 0.45 | 298 | 370 | 0.24 | 0.395 | 65 |  |  | 292 | [5 empty] | https://doi.org/10.1039/C5TC00927H |  |  | Journal of Materials Chemistry C | 2015
370 | 3893 | Ca9Bi0.32P7O28Ce0.08Tb0.6 | Ca9Bi0.32P7O28 | Ce3+ | 0.08 | Tb3+ | 0.6 | 298 | 370 | 0.248 | 0.457 | 73 |  |  | 292 |  |  |  | 22.1 | 370 | https://doi.org/10.1039/C5TC00927H |  |  | Journal of Materials Chemistry C | 2015
370 | 3896 | Ca8.89Bi0.92P7O28Ce0.08Mn0.11 | Ca8.89Bi0.92P7O28 | Ce3+ | 0.08 | Mn2+ | 0.11 | 298 | 370 | 0.288 | 0.096 | 47 |  |  | 292 |  |  |  | 32.3 | 370 | https://doi.org/10.1039/C5TC00927H |  |  | Journal of Materials Chemistry C | 2015
370 | 3897 | Ca8.8Bi0.92P7O28Ce0.08Mn0.2 | Ca8.8Bi0.92P7O28 | Ce3+ | 0.08 | Mn2+ | 0.2 | 298 | 370 | 0.347 | 0.175 | 38 |  |  | 292 |  |  |  | 27.7 | 370 | https://doi.org/10.1039/C5TC00927H |  |  | Journal of Materials Chemistry C | 2015
370 | 3898 | Ca8.7Bi0.92P7O28Ce0.08Mn0.3 | Ca8.7Bi0.92P7O28 | Ce3+ | 0.08 | Mn2+ | 0.3 | 298 | 370 | 0.438 | 0.219 | 31 |  |  | 292 |  |  |  | 21.1 | 370 | https://doi.org/10.1039/C5TC00927H |  |  | Journal of Materials Chemistry C | 2015
370 | 3899 | Ca8.6Bi0.92P7O28Ce0.08Mn0.4 | Ca8.6Bi0.92P7O28 | Ce3+ | 0.08 | Mn2+ | 0.4 | 298 | 370 | 0.529 | 0.26 | 28 |  |  | 292 | [5 empty] | https://doi.org/10.1039/C5TC00927H |  |  | Journal of Materials Chemistry C | 2015
370 | 3900 | Ca8.5Bi0.92P7O28Ce0.08Mn0.5 | Ca8.5Bi0.92P7O28 | Ce3+ | 0.08 | Mn2+ | 0.5 | 298 | 370 | 0.582 | 0.287 | 24 |  |  | 292 |  |  |  | 19.2 | 370 | https://doi.org/10.1039/C5TC00927H |  |  | Journal of Materials Chemistry C | 2015
374 | 2106 | Sr3GdP3O12Ce0.006 | Sr3GdP3O12 | Ce3+ | 0.006 |  |  | 298 | 374 | 0.1775 | 0.1176 |  |  |  | 310 |  |  |  | 25.55 | 374 | https://doi.org/10.1016/j.jlumin.2013.01.015 |  |  | Journal of Luminescence | 2013
374 | 2107 | Sr3GdP3O12Ce0.006Mn0.01 | Sr3GdP3O12 | Ce3+ | 0.006 | Mn2+ | 0.01 | 298 | 374 | 0.2282 | 0.1553 |  |  |  | 310 |  |  |  | 23.46 | 374 | https://doi.org/10.1016/j.jlumin.2013.01.015 |  |  | Journal of Luminescence | 2013
374 | 2108 | Sr3GdP3O12Ce0.006Mn0.03 | Sr3GdP3O12 | Ce3+ | 0.006 | Mn2+ | 0.03 | 298 | 374 | 0.3102 | 0.222 |  |  |  | 310 |  |  |  | 18.77 | 374 | https://doi.org/10.1016/j.jlumin.2013.01.015 |  |  | Journal of Luminescence | 2013
374 | 2109 | Sr3GdP3O12Ce0.006Mn0.05 | Sr3GdP3O12 | Ce3+ | 0.006 | Mn2+ | 0.05 | 298 | 374 | 0.3224 | 0.2238 |  |  |  | 310 |  |  |  | 15.4 | 374 | https://doi.org/10.1016/j.jlumin.2013.01.015 |  |  | Journal of Luminescence | 2013
374 | 2110 | Sr3GdP3O12Ce0.006Mn0.06 | Sr3GdP3O12 | Ce3+ | 0.006 | Mn2+ | 0.06 | 298 | 374 | 0.3278 | 0.2301 |  |  |  | 310 |  |  |  | 8.22 | 374 | https://doi.org/10.1016/j.jlumin.2013.01.015 |  |  | Journal of Luminescence | 2013
374 | 2111 | Sr3GdP3O12Ce0.006Mn0.08 | Sr3GdP3O12 | Ce3+ | 0.006 | Mn2+ | 0.08 | 298 | 374 | 0.3582 | 0.2592 |  |  |  | 310 |  |  |  | 2.34 | 374 | https://doi.org/10.1016/j.jlumin.2013.01.015 |  |  | Journal of Luminescence | 2013
374 | 3362 | Sr0.95MgP2O7Ce0.04Dy0.01 | Sr0.95MgP2O7 | Ce3+ | 0.04 | Dy3+ | 0.01 | 298 | 374 | 0.335 | 0.35 |  |  |  | 300 | [5 empty] | https://doi.org/10.1016/j.jallcom.2018.12.277 | mp-18469 | icsd-280782 | Journal of Alloys and Compounds | 2019
375 | 3030 | Sr3In0.93P3O12Ce0.07 | Sr3In0.93P3O12 | Ce3+ | 0.07 |  |  | 298 | 375 | 0.235 | 0.238 | 53 |  |  | 375 | 322 | 288 |  | 60.6 | 375 | https://doi.org/10.1039/C2JM32392C | mp-1192241 | icsd-2395 | Journal of Materials Chemistry | 2012
375 | 3031 | Sr3In0.92P3O12Ce0.07Tb0.01 | Sr3In0.92P3O12 | Ce3+ | 0.07 | Tb3+ | 0.01 | 298 | 375 | 0.251 | 0.274 | 37 |  |  | 318 | [5 empty] | https://doi.org/10.1039/C2JM32392C | mp-1192241 | icsd-2395 | Journal of Materials Chemistry | 2012
375 | 3032 | Sr3In0.9P3O12Ce0.07Tb0.03 | Sr3In0.9P3O12 | Ce3+ | 0.07 | Tb3+ | 0.03 | 298 | 375 | 0.255 | 0.298 | 38 |  |  | 318 | [5 empty] | https://doi.org/10.1039/C2JM32392C | mp-1192241 | icsd-2395 | Journal of Materials Chemistry | 2012
375 | 3033 | Sr3In0.88P3O12Ce0.07Tb0.05 | Sr3In0.88P3O12 | Ce3+ | 0.07 | Tb3+ | 0.05 | 298 | 375 | 0.266 | 0.338 | 55 |  |  | 318 | [5 empty] | https://doi.org/10.1039/C2JM32392C | mp-1192241 | icsd-2395 | Journal of Materials Chemistry | 2012
375 | 3039 | Sr2.94In0.93P3O12Ce0.07Mn0.02 | Sr2.94In0.93P3O12 | Ce3+ | 0.07 | Mn2+ | 0.02 | 298 | 375 | 0.312 | 0.296 | 14 |  |  | 318 | [5 empty] | https://doi.org/10.1039/C2JM32392C | mp-1192241 | icsd-2395 | Journal of Materials Chemistry | 2012
375 | 3040 | Sr2.88In0.93P3O12Ce0.07Mn0.04 | Sr2.88In0.93P3O12 | Ce3+ | 0.07 | Mn2+ | 0.04 | 298 | 375 | 0.337 | 0.304 | 27 |  |  | 318 | [5 empty] | https://doi.org/10.1039/C2JM32392C | mp-1192241 | icsd-2395 | Journal of Materials Chemistry | 2012
375 | 3041 | Sr2.76In0.93P3O12Ce0.07Mn0.08 | Sr2.76In0.93P3O12 | Ce3+ | 0.07 | Mn2+ | 0.08 | 298 | 375 | 0.403 | 0.33 | 43 |  |  | 318 | [5 empty] | https://doi.org/10.1039/C2JM32392C | mp-1192241 | icsd-2395 | Journal of Materials Chemistry | 2012
375 | 3042 | Sr2.55In0.93P3O12Ce0.07Mn0.15 | Sr2.55In0.93P3O12 | Ce3+ | 0.07 | Mn2+ | 0.15 | 298 | 375 | 0.49 | 0.348 | 56 |  |  | 318 | [5 empty] | https://doi.org/10.1039/C2JM32392C | mp-1192241 | icsd-2395 | Journal of Materials Chemistry | 2012
377 | 3422 | Ca8.99CeP7O28Eu0.01 | Ca8.99CeP7O28 | Eu2+ | 0.01 |  |  | 298 | 377 |  |  | 84 |  |  | 320 |  |  |  | 372 | 377 | https://doi.org/10.1039/C6CP05490K |  |  | Physical Chemistry Chemical Physics | 2016
377 | 3423 | Ca8.98CeP7O28Eu0.02 | Ca8.98CeP7O28 | Eu2+ | 0.02 |  |  | 298 | 377 |  |  | 56 |  |  | 320 |  |  |  |  | 377 | https://doi.org/10.1039/C6CP05490K |  |  | Physical Chemistry Chemical Physics | 2016
377 | 3424 | Ca8.96CeP7O28Eu0.04 | Ca8.96CeP7O28 | Eu2+ | 0.04 |  |  | 298 | 377 |  |  | 45 |  |  | 320 |  |  |  |  | 377 | https://doi.org/10.1039/C6CP05490K |  |  | Physical Chemistry Chemical Physics | 2016
377 | 3425 | Ca8.94CeP7O28Eu0.06 | Ca8.94CeP7O28 | Eu2+ | 0.06 |  |  | 298 | 377 |  |  | 39 |  |  | 320 |  |  |  | 301 | 377 | https://doi.org/10.1039/C6CP05490K |  |  | Physical Chemistry Chemical Physics | 2016
377 | 3426 | Ca8.92CeP7O28Eu0.08 | Ca8.92CeP7O28 | Eu2+ | 0.08 |  |  | 298 | 377 |  |  | 31 |  |  | 320 |  |  |  |  | 377 | https://doi.org/10.1039/C6CP05490K |  |  | Physical Chemistry Chemical Physics | 2016
377 | 3430 | Ca8.99CeP7O28Mn0.01 | Ca8.99CeP7O28 | Mn2+ | 0.01 |  |  | 298 | 377 |  |  | 93 |  |  | 320 |  |  |  | 407 | 377 | https://doi.org/10.1039/C6CP05490K |  |  | Physical Chemistry Chemical Physics | 2016
377 | 3431 | Ca8.96CeP7O28Mn0.04 | Ca8.96CeP7O28 | Mn2+ | 0.04 |  |  | 298 | 377 |  |  | 89 |  |  | 320 |  |  |  |  | 377 | https://doi.org/10.1039/C6CP05490K |  |  | Physical Chemistry Chemical Physics | 2016
377 | 3432 | Ca8.92CeP7O28Mn0.08 | Ca8.92CeP7O28 | Mn2+ | 0.08 |  |  | 298 | 377 |  |  | 83 |  |  | 320 |  |  |  |  | 377 | https://doi.org/10.1039/C6CP05490K |  |  | Physical Chemistry Chemical Physics | 2016
377 | 3433 | Ca8.84CeP7O28Mn0.16 | Ca8.84CeP7O28 | Mn2+ | 0.16 |  |  | 298 | 377 |  |  | 73 |  |  | 320 |  |  |  | 377 | 377 | https://doi.org/10.1039/C6CP05490K |  |  | Physical Chemistry Chemical Physics | 2016
377 | 3434 | Ca8.75CeP7O28Mn0.25 | Ca8.75CeP7O28 | Mn2+ | 0.25 |  |  | 298 | 377 |  |  | 68 |  |  | 320 |  |  |  | 339 | 377 | https://doi.org/10.1039/C6CP05490K |  |  | Physical Chemistry Chemical Physics | 2016
377 | 3435 | Ca8.65CeP7O28Mn0.35 | Ca8.65CeP7O28 | Mn2+ | 0.35 |  |  | 298 | 377 |  |  | 60 |  |  | 320 |  |  |  |  | 377 | https://doi.org/10.1039/C6CP05490K |  |  | Physical Chemistry Chemical Physics | 2016
377 | 3438 | Ca8.95CeP7O28Eu0.04Mn0.01 | Ca8.95CeP7O28 | Eu2+ | 0.04 | Mn2+ | 0.01 | 298 | 377 | 0.224 | 0.337 | 57 |  |  | 320 |  |  |  | 50500000 | 645 | https://doi.org/10.1039/C6CP05490K |  |  | Physical Chemistry Chemical Physics | 2016
377 | 3439 | Ca8.92CeP7O28Eu0.04Mn0.04 | Ca8.92CeP7O28 | Eu2+ | 0.04 | Mn2+ | 0.04 | 298 | 377 | 0.24 | 0.347 | 45 |  |  | 320 |  |  |  | 53000000 | 645 | https://doi.org/10.1039/C6CP05490K |  |  | Physical Chemistry Chemical Physics | 2016
377 | 3440 | Ca8.88CeP7O28Eu0.04Mn0.08 | Ca8.88CeP7O28 | Eu2+ | 0.04 | Mn2+ | 0.08 | 298 | 377 | 0.333 | 0.31 | 42 |  |  | 320 |  |  |  | 57500000 | 645 | https://doi.org/10.1039/C6CP05490K |  |  | Physical Chemistry Chemical Physics | 2016
377 | 3441 | Ca8.8CeP7O28Eu0.04Mn0.16 | Ca8.8CeP7O28 | Eu2+ | 0.04 | Mn2+ | 0.16 | 298 | 377 | 0.391 | 0.291 | 40 |  |  | 320 |  |  |  | 75000000 | 645 | https://doi.org/10.1039/C6CP05490K |  |  | Physical Chemistry Chemical Physics | 2016
377 | 3442 | Ca8.71CeP7O28Eu0.04Mn0.25 | Ca8.71CeP7O28 | Eu2+ | 0.04 | Mn2+ | 0.25 | 298 | 377 | 0.442 | 0.294 | 35 |  |  | 320 |  |  |  | 77000000 | 645 | https://doi.org/10.1039/C6CP05490K |  |  | Physical Chemistry Chemical Physics | 2016
380 | 1827 | Na3Sc1.94P3O12Ce0.03 | Na3Sc1.94P3O12 | Ce3+ | 0.03 |  |  | 298 | 380 | 0.171 | 0.05 | 42 |  |  | 320 |  |  |  | 21.78 | 542 | https://doi.org/10.1016/j.dyepig.2017.12.051 | mp-16956,mp-1221280,mp-555608 | icsd-65406 icsd-20740 | Dyes and Pigments | 2018
380 | 2152 | KBaSc2P3O12Ce0.04 | KBaSc2P3O12 | Ce3+ | 0.04 |  |  | 298 | 380 | 0.159 | 0.036 | 69.3 |  |  | 320 | 320 |  |  |  | 380 | https://doi.org/10.1002/cphc.201500387 |  |  | ChemPhysChem | 2015
380 | 2160 | KBaSc2P3O12Ce0.04Tb0.03 | KBaSc2P3O12 | Ce3+ | 0.04 | Tb3+ | 0.03 | 298 | 380 | 0.194 | 0.203 | 70.2 |  |  | 320 | [5 empty] | https://doi.org/10.1002/cphc.201500387 |  |  | ChemPhysChem | 2015
380 | 2451 | Ca3Gd7PSi5O26Ce0.05 | Ca3Gd7PSi5O26 | Ce3+ | 0.05 |  |  | 298 | 380 | 0.166 | 0.093 |  |  |  | 286 | 286 |  |  |  | 380 | https://doi.org/10.1021/ic3015578 |  |  | Inorganic Chemistry | 2012
380 | 2452 | Ca3Gd7PSi5O26Ce0.05Tb0.05 | Ca3Gd7PSi5O26 | Ce3+ | 0.05 | Tb3+ | 0.05 | 298 | 380 | 0.179 | 0.144 |  |  |  | 286 | [5 empty] | https://doi.org/10.1021/ic3015578 |  |  | Inorganic Chemistry | 2012
380 | 2453 | Ca3Gd7PSi5O26Ce0.05Tb0.08 | Ca3Gd7PSi5O26 | Ce3+ | 0.05 | Tb3+ | 0.08 | 298 | 380 | 0.186 | 0.172 |  |  |  | 286 | [5 empty] | https://doi.org/10.1021/ic3015578 |  |  | Inorganic Chemistry | 2012
380 | 2460 | Ca3Gd7PSi5O26Ce0.05Mn0.01 | Ca3Gd7PSi5O26 | Ce3+ | 0.05 | Mn2+ | 0.01 | 298 | 380 | 0.312 | 0.261 |  |  |  | 286 |  |  |  | 24.57 | 340 | https://doi.org/10.1021/ic3015578 |  |  | Inorganic Chemistry | 2012
380 | 2461 | Ca3Gd7PSi5O26Ce0.05Mn0.03 | Ca3Gd7PSi5O26 | Ce3+ | 0.05 | Mn2+ | 0.03 | 298 | 380 | 0.366 | 0.308 |  |  |  | 286 |  |  |  | 22.48 | 340 | https://doi.org/10.1021/ic3015578 |  |  | Inorganic Chemistry | 2012
380 | 2462 | Ca3Gd7PSi5O26Ce0.05Mn0.05 | Ca3Gd7PSi5O26 | Ce3+ | 0.05 | Mn2+ | 0.05 | 298 | 380 | 0.393 | 0.321 |  |  |  | 286 |  |  |  | 17.76 | 340 | https://doi.org/10.1021/ic3015578 |  |  | Inorganic Chemistry | 2012
380 | 2463 | Ca3Gd7PSi5O26Ce0.05Mn0.07 | Ca3Gd7PSi5O26 | Ce3+ | 0.05 | Mn2+ | 0.07 | 298 | 380 | 0.404 | 0.35 |  |  |  | 286 | [5 empty] | https://doi.org/10.1021/ic3015578 |  |  | Inorganic Chemistry | 2012
380 | 2946 | Ca0.98ScAlSiO6Ce0.02 | Ca0.98ScAlSiO6 | Ce3+ | 0.02 |  |  | 298 | 380 |  |  | 96.8 |  |  | 330 | 330 |  |  |  | 380 | https://doi.org/10.1021/ic3024666 | mp-39167,mp-1227097 |  | Inorganic Chemistry | 2013
380 | 2947 | Ca0.96ScAlSiO6Ce0.04 | Ca0.96ScAlSiO6 | Ce3+ | 0.04 |  |  | 298 | 380 | 0.17 | 0.03 |  |  |  | 330 | 330 |  |  |  | 380 | https://doi.org/10.1021/ic3024666 | mp-39167,mp-1227097 |  | Inorganic Chemistry | 2013
380 | 2948 | Ca0.98Sc0.98AlSiO6Ce0.02Tb0.02 | Ca0.98Sc0.98AlSiO6 | Ce3+ | 0.02 | Tb3+ | 0.02 | 298 | 380 |  |  | 93.3 |  |  | 330 | 330 |  |  |  | 380 | https://doi.org/10.1021/ic3024666 | mp-39167,mp-1227097 |  | Inorganic Chemistry | 2013
380 | 2949 | Ca0.98Sc0.96AlSiO6Ce0.02Tb0.04 | Ca0.98Sc0.96AlSiO6 | Ce3+ | 0.02 | Tb3+ | 0.04 | 298 | 380 |  |  | 91.6 |  |  | 330 | 330 |  |  |  | 380 | https://doi.org/10.1021/ic3024666 | mp-39167,mp-1227097 |  | Inorganic Chemistry | 2013
380 | 2950 | Ca0.98Sc0.94AlSiO6Ce0.02Tb0.06 | Ca0.98Sc0.94AlSiO6 | Ce3+ | 0.02 | Tb3+ | 0.06 | 298 | 380 |  |  | 87.1 |  |  | 330 | 330 |  |  |  | 380 | https://doi.org/10.1021/ic3024666 | mp-39167,mp-1227097 |  | Inorganic Chemistry | 2013
380 | 2951 | Ca0.98Sc0.92AlSiO6Ce0.02Tb0.08 | Ca0.98Sc0.92AlSiO6 | Ce3+ | 0.02 | Tb3+ | 0.08 | 298 | 380 |  |  | 81.1 |  |  | 330 | 330 |  |  |  | 380 | https://doi.org/10.1021/ic3024666 | mp-39167,mp-1227097 |  | Inorganic Chemistry | 2013
380 | 2952 | Ca0.98Sc0.9AlSiO6Ce0.02Tb0.1 | Ca0.98Sc0.9AlSiO6 | Ce3+ | 0.02 | Tb3+ | 0.1 | 298 | 380 |  |  | 80.5 |  |  | 330 | 330 |  |  |  | 380 | https://doi.org/10.1021/ic3024666 | mp-39167,mp-1227097 |  | Inorganic Chemistry | 2013
380 | 2953 | Ca0.98Sc0.88AlSiO6Ce0.02Tb0.12 | Ca0.98Sc0.88AlSiO6 | Ce3+ | 0.02 | Tb3+ | 0.12 | 298 | 380 |  |  | 79.5 |  |  | 330 | 330 |  |  |  | 380 | https://doi.org/10.1021/ic3024666 | mp-39167,mp-1227097 |  | Inorganic Chemistry | 2013
380 | 2954 | Ca0.94ScAlSiO6Ce0.02Mn0.04 | Ca0.94ScAlSiO6 | Ce3+ | 0.02 | Mn2+ | 0.04 | 298 | 380 |  |  | 87.6 |  |  | 330 | 330 |  |  |  | 380 | https://doi.org/10.1021/ic3024666 | mp-39167,mp-1227097 |  | Inorganic Chemistry | 2013
380 | 2955 | Ca0.9ScAlSiO6Ce0.02Mn0.08 | Ca0.9ScAlSiO6 | Ce3+ | 0.02 | Mn2+ | 0.08 | 298 | 380 |  |  | 80.4 |  |  | 330 | 330 |  |  |  | 380 | https://doi.org/10.1021/ic3024666 | mp-39167,mp-1227097 |  | Inorganic Chemistry | 2013
380 | 2956 | Ca0.86ScAlSiO6Ce0.02Mn0.12 | Ca0.86ScAlSiO6 | Ce3+ | 0.02 | Mn2+ | 0.12 | 298 | 380 |  |  | 73.4 |  |  | 330 | 330 |  |  |  | 380 | https://doi.org/10.1021/ic3024666 | mp-39167,mp-1227097 |  | Inorganic Chemistry | 2013
380 | 2957 | Ca0.82ScAlSiO6Ce0.02Mn0.16 | Ca0.82ScAlSiO6 | Ce3+ | 0.02 | Mn2+ | 0.16 | 298 | 380 |  |  | 67.3 |  |  | 330 | 330 |  |  |  | 380 | https://doi.org/10.1021/ic3024666 | mp-39167,mp-1227097 |  | Inorganic Chemistry | 2013
380 | 2958 | Ca0.78ScAlSiO6Ce0.02Mn0.2 | Ca0.78ScAlSiO6 | Ce3+ | 0.02 | Mn2+ | 0.2 | 298 | 380 |  |  | 65.5 |  |  | 330 | 330 |  |  |  | 380 | https://doi.org/10.1021/ic3024666 | mp-39167,mp-1227097 |  | Inorganic Chemistry | 2013
380 | 2959 | Ca0.76ScAlSiO6Ce0.04Mn0.2 | Ca0.76ScAlSiO6 | Ce3+ | 0.04 | Mn2+ | 0.2 | 298 | 380 | 0.44 | 0.24 |  |  |  | 330 | 330 |  |  |  | 380 | https://doi.org/10.1021/ic3024666 | mp-39167,mp-1227097 |  | Inorganic Chemistry | 2013
380 | 3602 | KSrSc2P3O12Ce0.03 | KSrSc2P3O12 | Ce3+ | 0.03 |  |  | 298 | 380 | 0.163 | 0.027 | 56.1 |  |  | 310 | 310 |  |  |  | 380 | https://doi.org/10.1039/C4DT03906H |  |  | Dalton Transactions | 2015
380 | 3611 | KSrSc2P3O12Ce0.03Tb0.03 | KSrSc2P3O12 | Ce3+ | 0.03 | Tb3+ | 0.03 | 298 | 380 | 0.229 | 0.308 | 63.3 |  |  | 310 | [5 empty] | https://doi.org/10.1039/C4DT03906H |  |  | Dalton Transactions | 2015
385 | 1515 | Sr2LiScB4O10Ce0.03 | Sr2LiScB4O10 | Ce3+ | 0.03 |  |  | 298 | 385 | 0.175 | 0.062 | 37.61 |  |  | 325 |  |  |  | 98.079 | 385 | https://doi.org/10.1021/acs.inorgchem.9b00639 | mp-8796 | icsd-68429 | Inorganic Chemistry | 2019
390 | 3341 | CaZrO3Bi0.009 | CaZrO3 | Bi3+ | 0.009 |  |  | 298 | 390 | 0.1612 | 0.0254 |  |  |  | 310 | [5 empty] | https://doi.org/10.1007/s10854-018-0505-z | mp-4571,mp-776024,mp-542112 | icsd-130053 icsd-183757 icsd-239370 icsd-167889 icsd-97465 icsd-37264 icsd-183758 icsd-97463 icsd-97466 icsd-97464 icsd-29003 icsd-56094 | Journal of Materials Science: Materials in Electronics | 2018
390 | 3342 | CaZrO3Eu0.01Bi0.009 | CaZrO3 | Eu3+ | 0.01 | Bi3+ | 0.009 | 298 | 390 | 0.2174 | 0.071 |  |  |  | 310 | [5 empty] | https://doi.org/10.1007/s10854-018-0505-z | mp-4571,mp-776024,mp-542112 | icsd-130053 icsd-183757 icsd-239370 icsd-167889 icsd-97465 icsd-37264 icsd-183758 icsd-97463 icsd-97466 icsd-97464 icsd-29003 icsd-56094 | Journal of Materials Science: Materials in Electronics | 2018
390 | 3343 | CaZrO3Eu0.02Bi0.009 | CaZrO3 | Eu3+ | 0.02 | Bi3+ | 0.009 | 298 | 390 | 0.2518 | 0.0996 |  |  |  | 310 | [5 empty] | https://doi.org/10.1007/s10854-018-0505-z | mp-4571,mp-776024,mp-542112 | icsd-130053 icsd-183757 icsd-239370 icsd-167889 icsd-97465 icsd-37264 icsd-183758 icsd-97463 icsd-97466 icsd-97464 icsd-29003 icsd-56094 | Journal of Materials Science: Materials in Electronics | 2018
390 | 3474 | Ba8.91Sc2Si6O24Ce0.09 | Ba8.91Sc2Si6O24 | Ce3+ | 0.09 |  |  | 298 | 390 | 0.18 | 0.078 | 30.3 |  |  | 330 | [5 empty] | https://doi.org/10.1039/C5RA10945K | mp-558428 |  | RSC Advances | 2015
390 | 3476 | Ba8.91Sc1.64Si6O24Ce0.09Mn0.36 | Ba8.91Sc1.64Si6O24 | Ce3+ | 0.09 | Mn2+ | 0.36 | 298 | 390 | 0.498 | 0.259 | 56.7 |  |  | 330 | [5 empty] | https://doi.org/10.1039/C5RA10945K | mp-558428 |  | RSC Advances | 2015
393 | 2517 | MgYSi2O5NCe0.01 | MgYSi2O5N | Ce3+ | 0.01 |  |  | 298 | 393 | 0.163 | 0.029 |  |  |  | 365 | 365 |  |  | 73.41 | 393 | https://doi.org/10.1016/j.dyepig.2016.12.012 |  |  | Dyes and Pigments | 2017
393 | 2518 | MgYSi2O5NCe0.01Tb0.01 | MgYSi2O5N | Ce3+ | 0.01 | Tb3+ | 0.01 | 298 | 393 | 0.187 | 0.145 |  |  |  | 365 | 365 |  |  | 61.24 | 393 | https://doi.org/10.1016/j.dyepig.2016.12.012 |  |  | Dyes and Pigments | 2017
393 | 3687 | Sr1.925MgB2O6Ce0.05 | Sr1.925MgB2O6 | Ce3+ | 0.05 |  |  | 298 | 393 | 0.1621 | 0.0404 |  |  | 380 | 323 |  |  |  | 28.7 | 393 | https://doi.org/10.1039/C9DT04092G | mp-13541 | icsd-240897 | Dalton Transactions | 2020
395 | 2755 | MgY4Si3O13Eu0.03 | MgY4Si3O13 | Eu3+ | 0.03 |  |  | 298 | 395 | 0.635 | 0.364 |  |  |  | 355 | 355 |  |  | 29.357 | 395 | https://doi.org/10.1016/j.ceramint.2017.09.005 |  |  | Ceramics International | 2017
396 | 1493 | BaMg2Si2O7Eu0.01 | BaMg2Si2O7 | Eu2+ | 0.01 |  |  | 298 | 396 |  |  | 79 |  |  | 320 |  |  |  |  | 396 | https://doi.org/10.1021/acs.jpcc.7b12204 | mp-1019549 | icsd-420258 | Journal of Physical Chemistry C | 2018
396 | 1494 | BaMg2Si2O7Eu0.02 | BaMg2Si2O7 | Eu2+ | 0.02 |  |  | 298 | 396 |  |  | 72 |  |  | 320 |  |  |  | 531.3 | 396 | https://doi.org/10.1021/acs.jpcc.7b12204 | mp-1019549 | icsd-420258 | Journal of Physical Chemistry C | 2018
396 | 1495 | BaMg2Si2O7Eu0.02 | BaMg2Si2O7 | Eu2+ | 0.02 |  |  | 420 | 396 | [5 empty] | 320 |  |  |  | 489.3 | 396 | https://doi.org/10.1021/acs.jpcc.7b12204 | mp-1019549 | icsd-420258 | Journal of Physical Chemistry C | 2018
396 | 1496 | BaMg2Si2O7Eu0.03 | BaMg2Si2O7 | Eu2+ | 0.03 |  |  | 298 | 396 |  |  | 69 |  |  | 320 |  |  |  |  | 396 | https://doi.org/10.1021/acs.jpcc.7b12204 | mp-1019549 | icsd-420258 | Journal of Physical Chemistry C | 2018
396 | 1497 | BaMg2Si2O7Eu0.05 | BaMg2Si2O7 | Eu2+ | 0.05 |  |  | 298 | 396 |  |  | 58 |  |  | 320 |  |  |  |  | 396 | https://doi.org/10.1021/acs.jpcc.7b12204 | mp-1019549 | icsd-420258 | Journal of Physical Chemistry C | 2018
400 | 218 | Ca3Gd0.95Ga3O15B4Ce0.05 | Ca3Gd0.95Ga3O15B4 | Ce3+ | 0.05 |  |  | 298 | 400 | 0.1661 | 0.0686 | 60 |  |  | 344 | 344 |  |  | 26.91 | 400 | https://doi.org/10.1016/j.ceramint.2017.12.082 |  |  | Ceramics International | 2018
400 | 1135 | LiCa0.99GeO4Ce0.01 | LiCa0.99GeO4 | Ce3+ | 0.01 |  |  | 298 | 400 | 0.171 | 0.022 |  |  |  | 353 | 353 | 275 |  |  | 400 | https://doi.org/10.1016/j.jlumin.2010.02.047 | mp-1211318 |  | Journal of Luminescence | 2010
400 | 1136 | LiCa0.98GeO4Ce0.01Dy0.01 | LiCa0.98GeO4 | Ce3+ | 0.01 | Dy3+ | 0.01 | 298 | 400 | 0.263 | 0.189 |  |  |  | 353 | [5 empty] | https://doi.org/10.1016/j.jlumin.2010.02.047 | mp-1211318 |  | Journal of Luminescence | 2010
400 | 1137 | Li2Ca0.97GeO4Ce0.01Dy0.02 | Li2Ca0.97GeO4 | Ce3+ | 0.01 | Dy3+ | 0.02 | 298 | 400 | 0.284 | 0.23 |  |  |  | 353 | [5 empty] | https://doi.org/10.1016/j.jlumin.2010.02.047 | mp-1211318 |  | Journal of Luminescence | 2010
400 | 1138 | Li2Ca0.95GeO4Ce0.01Dy0.04 | Li2Ca0.95GeO4 | Ce3+ | 0.01 | Dy3+ | 0.04 | 298 | 400 | 0.307 | 0.268 |  |  |  | 353 | 353 | 275 |  |  | 400 | https://doi.org/10.1016/j.jlumin.2010.02.047 | mp-1211318 |  | Journal of Luminescence | 2010
400 | 1139 | Li2Ca0.93GeO4Ce0.01Dy0.06 | Li2Ca0.93GeO4 | Ce3+ | 0.01 | Dy3+ | 0.06 | 298 | 400 | 0.312 | 0.279 |  |  |  | 353 | [5 empty] | https://doi.org/10.1016/j.jlumin.2010.02.047 | mp-1211318 |  | Journal of Luminescence | 2010
400 | 1140 | Li2Ca0.91GeO4Ce0.01Dy0.08 | Li2Ca0.91GeO4 | Ce3+ | 0.01 | Dy3+ | 0.08 | 298 | 400 | 0.316 | 0.285 |  |  |  | 353 | [5 empty] | https://doi.org/10.1016/j.jlumin.2010.02.047 | mp-1211318 |  | Journal of Luminescence | 2010
400 | 1141 | Li2Ca0.89GeO4Ce0.01Dy0.1 | Li2Ca0.89GeO4 | Ce3+ | 0.01 | Dy3+ | 0.1 | 298 | 400 | 0.317 | 0.288 |  |  |  | 353 | [5 empty] | https://doi.org/10.1016/j.jlumin.2010.02.047 | mp-1211318 |  | Journal of Luminescence | 2010
400 | 1505 | LiY8Si6O26Ce1 | LiY8Si6O26 | Ce3+ | 1 |  |  | 298 | 400 | 0.189 | 0.176 |  |  |  | 305 | [5 empty] | https://doi.org/10.1021/acs.inorgchem.6b01656 | mp-1222506 |  | Inorganic Chemistry | 2016
400 | 1797 | Mg2Y8Si6O26Ce0.01Tb0.01 | Mg2Y8Si6O26 | Ce3+ | 0.01 | Tb3+ | 0.01 | 298 | 400 | 0.218 | 0.241 | 50 |  |  | 292 | [5 empty] | https://doi.org/10.1021/jp204824d |  |  | Journal of Physical Chemistry C | 2011
400 | 1834 | Ca3Gd0.95Ga3B4O15Ce0.05 | Ca3Gd0.95Ga3B4O15 | Ce3+ | 0.05 |  |  | 298 | 400 | 0.1661 | 0.0686 | 60 |  |  | 344 | 344 |  |  | 26.91 | 400 | https://doi.org/10.1016/j.ceramint.2017.12.082 |  |  | Ceramics International | 2018
400 | 3882 | Li6Lu0.97B3O9Ce0.03 | Li6Lu0.97B3O9 | Ce3+ | 0.03 |  |  | 298 | 400 | 0.162 | 0.015 |  |  |  | 350 | 350 |  |  |  | 400 | https://doi.org/10.1039/C4RA12538J |  |  | RSC Advances | 2015
400 | 4126 | NaCa0.99BO3Ce0.01 | NaCa0.99BO3 | Ce3+ | 0.01 |  |  | 298 | 400 | 0.162 | 0.031 |  |  |  | 360 |  |  |  | 54.98 | 400 | https://doi.org/10.1039/C3RA42554A |  |  | RSC Advances | 2013
400 | 4127 | NaCa0.985BO3Ce0.01Mn0.005 | NaCa0.985BO3 | Ce3+ | 0.01 | Mn2+ | 0.005 | 298 | 400 | 0.197 | 0.078 |  |  |  | 360 |  |  |  | 48.83 | 400 | https://doi.org/10.1039/C3RA42554A |  |  | RSC Advances | 2013
400 | 4128 | NaCa0.98BO3Ce0.01Mn0.01 | NaCa0.98BO3 | Ce3+ | 0.01 | Mn2+ | 0.01 | 298 | 400 | 0.246 | 0.143 |  |  |  | 360 |  |  |  | 43.75 | 400 | https://doi.org/10.1039/C3RA42554A |  |  | RSC Advances | 2013
400 | 4129 | NaCa0.97BO3Ce0.01Mn0.02 | NaCa0.97BO3 | Ce3+ | 0.01 | Mn2+ | 0.02 | 298 | 400 | 0.301 | 0.232 |  |  |  | 360 |  |  |  | 35.88 | 400 | https://doi.org/10.1039/C3RA42554A |  |  | RSC Advances | 2013
400 | 4130 | NaCa0.96BO3Ce0.01Mn0.03 | NaCa0.96BO3 | Ce3+ | 0.01 | Mn2+ | 0.03 | 298 | 400 | 0.335 | 0.259 |  |  | 465 | 360 |  |  |  | 29.93 | 400 | https://doi.org/10.1039/C3RA42554A |  |  | RSC Advances | 2013
400 | 4131 | NaCa0.94BO3Ce0.01Mn0.05 | NaCa0.94BO3 | Ce3+ | 0.01 | Mn2+ | 0.05 | 298 | 400 | 0.401 | 0.271 |  |  |  | 360 |  |  |  | 20.25 | 400 | https://doi.org/10.1039/C3RA42554A |  |  | RSC Advances | 2013
400 | 4132 | NaCa0.92BO3Ce0.01Mn0.07 | NaCa0.92BO3 | Ce3+ | 0.01 | Mn2+ | 0.07 | 298 | 400 | 0.441 | 0.254 |  |  |  | 360 |  |  |  | 13.46 | 400 | https://doi.org/10.1039/C3RA42554A |  |  | RSC Advances | 2013
400 | 4133 | NaCa0.89BO3Ce0.01Mn0.1 | NaCa0.89BO3 | Ce3+ | 0.01 | Mn2+ | 0.1 | 298 | 400 | 0.489 | 0.246 |  |  |  | 360 |  |  |  | 9.17 | 400 | https://doi.org/10.1039/C3RA42554A |  |  | RSC Advances | 2013
402 | 2484 | BaLu5.82Si7O24Ce0.18 | BaLu5.82Si7O24 | Ce3+ | 0.18 |  |  | 298 | 402 | 0.157 | 0.061 | 68.4 |  |  | 350 | 350 |  |  | 38.3 | 402 | https://doi.org/10.1016/j.dyepig.2016.12.059 |  |  | Dyes and Pigments | 2017
402 | 2485 | BaLu5.76Si7O24Ce0.18Tb0.06 | BaLu5.76Si7O24 | Ce3+ | 0.18 | Tb3+ | 0.06 | 298 | 402 | 0.168 | 0.107 | 71.9 |  |  | 350 | 350 |  |  |  | 402 | https://doi.org/10.1016/j.dyepig.2016.12.059 |  |  | Dyes and Pigments | 2017
402 | 2486 | BaLu5.64Si7O24Ce0.18Tb0.18 | BaLu5.64Si7O24 | Ce3+ | 0.18 | Tb3+ | 0.18 | 298 | 402 | 0.186 | 0.184 | 71.4 |  |  | 350 | 350 |  |  |  | 402 | https://doi.org/10.1016/j.dyepig.2016.12.059 |  |  | Dyes and Pigments | 2017
403 | 1129 | Sr2.99MgSi2O8Ce0.01 | Sr2.99MgSi2O8 | Ce3+ | 0.01 |  |  | 298 | 403 | 0.159 | 0.064 |  |  |  | 338 | 338 |  |  |  | 403 | https://doi.org/10.1002/bio.2415 | mp-554641 |  | Luminescence | 2012
403 | 1130 | Sr2.98MgSi2O8Ce0.01Dy0.01 | Sr2.98MgSi2O8 | Ce3+ | 0.01 | Dy3+ | 0.01 | 298 | 403 | 0.197 | 0.137 |  |  |  | 338 |  |  |  |  | 403 | https://doi.org/10.1002/bio.2415 | mp-554641 |  | Luminescence | 2012
403 | 1131 | Sr2.96MgSi2O8Ce0.01Dy0.03 | Sr2.96MgSi2O8 | Ce3+ | 0.01 | Dy3+ | 0.03 | 298 | 403 | 0.212 | 0.164 |  |  |  | 338 |  |  |  |  | 403 | https://doi.org/10.1002/bio.2415 | mp-554641 |  | Luminescence | 2012
403 | 1132 | Sr2.94MgSi2O8Ce0.01Dy0.05 | Sr2.94MgSi2O8 | Ce3+ | 0.01 | Dy3+ | 0.05 | 298 | 403 | 0.277 | 0.256 |  |  |  | 338 | 338 |  |  |  | 403 | https://doi.org/10.1002/bio.2415 | mp-554641 |  | Luminescence | 2012
403 | 1133 | Sr2.92MgSi2O8Ce0.01Dy0.07 | Sr2.92MgSi2O8 | Ce3+ | 0.01 | Dy3+ | 0.07 | 298 | 403 | 0.257 | 0.236 |  |  |  | 338 |  |  |  |  | 403 | https://doi.org/10.1002/bio.2415 | mp-554641 |  | Luminescence | 2012
403 | 1134 | Sr2.90MgSi2O8Ce0.01Dy0.09 | Sr2.90MgSi2O8 | Ce3+ | 0.01 | Dy3+ | 0.09 | 298 | 403 | 0.24 | 0.214 |  |  |  | 338 |  |  |  |  | 403 | https://doi.org/10.1002/bio.2415 | mp-554641 |  | Luminescence | 2012
403 | 1744 | Ca1.9Gd7.6Si6O26Ce0.05 | Ca1.9Gd7.6Si6O26 | Ce3+ | 0.05 |  |  | 298 | 403 | 0.186 | 0.095 | 10.4 |  |  | 287 | 287 |  |  |  | 403 | https://doi.org/10.1039/C1JM11650A |  |  | Journal of Materials Chemistry | 2011
404 | 1671 | Ca9LaP5O24SiF2Ce0.05 | Ca9LaP5O24SiF2 | Ce3+ | 0.05 |  |  | 298 | 404 |  |  | 39.7 |  |  | 275 | 275 |  |  | 384.82 | 403 | https://doi.org/10.1016/j.optcom.2014.09.010 |  |  | Optics Communications | 2015
404 | 1676 | Ca9La0.75P5O24SiF2Ce0.05Tb0.2 | Ca9La0.75P5O24SiF2 | Ce3+ | 0.05 | Tb3+ | 0.2 | 298 | 404 |  |  | 14.8 |  |  | 275 | 275 |  |  | 258.93 | 403 | https://doi.org/10.1016/j.optcom.2014.09.010 |  |  | Optics Communications | 2015
408 | 3454 | RbCaGdP2O8Ce0.1 | RbCaGdP2O8 | Ce3+ | 0.1 |  |  | 298 | 408 | 0.1701 | 0.0294 | 82.77 |  |  | 334 | 334 | 285 |  | 45.09 | 408 | https://doi.org/10.1016/j.optmat.2016.02.026 |  |  | Optical Materials | 2016
408 | 3455 | RbCaGdP2O8Ce0.1Mn0.16 | RbCaGdP2O8 | Ce3+ | 0.1 | Mn2+ | 0.16 | 298 | 408 | 0.2883 | 0.272 | 46.62 |  |  | 334 | 334 | 285 |  | 42.37 | 408 | https://doi.org/10.1016/j.optmat.2016.02.026 |  |  | Optical Materials | 2016
408 | 3456 | RbCaGdP2O8Ce0.1Mn0.25 | RbCaGdP2O8 | Ce3+ | 0.1 | Mn2+ | 0.25 | 298 | 408 | 0.318 | 0.3312 | 34.06 |  |  | 334 | 334 | 285 |  | 26.43 | 408 | https://doi.org/10.1016/j.optmat.2016.02.026 |  |  | Optical Materials | 2016
408 | 3457 | RbCaGdP2O8Ce0.1Mn0.3 | RbCaGdP2O8 | Ce3+ | 0.1 | Mn2+ | 0.3 | 298 | 408 | 0.3509 | 0.3856 | 25.22 |  |  | 334 | 334 | 285 |  | 18.14 | 408 | https://doi.org/10.1016/j.optmat.2016.02.026 |  |  | Optical Materials | 2016
409 | 2588 | Ca3YGa3B4O15Ce0.01 | Ca3YGa3B4O15 | Ce3+ | 0.01 |  |  | 298 | 409 | 0.152 | 0.061 |  |  |  | 365 | 365 |  |  | 51.2 | 409 | https://doi.org/10.1021/jp107856d | mp-695475 |  | Journal of Physical Chemistry C | 2011
409 | 2591 | Ca3YGa3B4O15Ce0.01Mn0.01 | Ca3YGa3B4O15 | Ce3+ | 0.01 | Mn2+ | 0.01 | 298 | 409 | 0.208 | 0.079 |  |  |  | 365 | 365 |  |  | 40.4 | 409 | https://doi.org/10.1021/jp107856d | mp-695475 |  | Journal of Physical Chemistry C | 2011
409 | 2592 | Ca3YGa3B4O15Ce0.01Mn0.03 | Ca3YGa3B4O15 | Ce3+ | 0.01 | Mn2+ | 0.03 | 298 | 409 | 0.277 | 0.162 |  |  |  | 365 | 365 |  |  | 29.8 | 409 | https://doi.org/10.1021/jp107856d | mp-695475 |  | Journal of Physical Chemistry C | 2011
409 | 2593 | Ca3YGa3B4O15Ce0.01Mn0.05 | Ca3YGa3B4O15 | Ce3+ | 0.01 | Mn2+ | 0.05 | 298 | 409 | 0.345 | 0.221 |  |  |  | 365 | 365 |  |  | 25.5 | 409 | https://doi.org/10.1021/jp107856d | mp-695475 |  | Journal of Physical Chemistry C | 2011
409 | 2594 | Ca3YGa3B4O15Ce0.01Mn0.1 | Ca3YGa3B4O15 | Ce3+ | 0.01 | Mn2+ | 0.1 | 298 | 409 | 0.475 | 0.342 |  |  |  | 365 | 365 |  |  | 16.6 | 409 | https://doi.org/10.1021/jp107856d | mp-695475 |  | Journal of Physical Chemistry C | 2011
409 | 2595 | Ca3YGa3B4O15Ce0.01Mn0.2 | Ca3YGa3B4O15 | Ce3+ | 0.01 | Mn2+ | 0.2 | 298 | 409 | 0.507 | 0.371 |  |  |  | 365 | 365 |  |  | 7.44 | 409 | https://doi.org/10.1021/jp107856d | mp-695475 |  | Journal of Physical Chemistry C | 2011
409 | 4264 | Ba2Y1.86P2O12SiCe0.14 | Ba2Y1.86P2O12Si | Ce3+ | 0.14 |  |  | 298 | 409 | 0.157 | 0.08 | 69.7 |  |  | 365 |  |  |  | 47.7 | 409 | https://doi.org/10.1021/acs.inorgchem.6b01040 |  |  | Inorganic Chemistry | 2016
409 | 4265 | Ba2Y1.84P2O12SiCe0.14Tb0.02 | Ba2Y1.84P2O12Si | Ce3+ | 0.14 | Tb3+ | 0.02 | 298 | 409 | 0.164 | 0.107 | 83.2 |  |  | 365 | [5 empty] | https://doi.org/10.1021/acs.inorgchem.6b01040 |  |  | Inorganic Chemistry | 2016
409 | 4266 | Ba2Y1.8P2O12SiCe0.14Tb0.06 | Ba2Y1.8P2O12Si | Ce3+ | 0.14 | Tb3+ | 0.06 | 298 | 409 | 0.175 | 0.154 | 84.3 |  |  | 365 |  |  |  | 42.3 | 409 | https://doi.org/10.1021/acs.inorgchem.6b01040 |  |  | Inorganic Chemistry | 2016
410 | 763 | Ca13.9Zn6Ga10O35Dy0.1 | Ca13.9Zn6Ga10O35 | Dy3+ | 0.1 |  |  | 298 | 410 | [5 empty] | 266 |  |  |  | 630000 | 486 | https://doi.org/10.1039/C7RA02112G |  |  | RSC Advances | 2017
410 | 764 | Ca13.9Zn6Ga10O35Dy0.1Mn0.03 | Ca13.9Zn6Ga10O35 | Dy3+ | 0.1 | Mn4+ | 0.03 | 298 | 410 | [5 empty] | 266 |  |  |  | 468000 | 486 | https://doi.org/10.1039/C7RA02112G |  |  | RSC Advances | 2017
410 | 765 | Ca13.9Zn6Ga10O35Dy0.1Mn0.09 | Ca13.9Zn6Ga10O35 | Dy3+ | 0.1 | Mn4+ | 0.09 | 298 | 410 | [5 empty] | 266 |  |  |  | 360000 | 486 | https://doi.org/10.1039/C7RA02112G |  |  | RSC Advances | 2017
410 | 923 | Ca13.995Al10Zn6O35Bi0.005 | Ca13.995Al10Zn6O35 | Bi3+ | 0.005 |  |  | 298 | 410 |  |  | 49 |  |  | 346 | 346 |  |  | 9870 | 410 | https://doi.org/10.1039/C7RA01285C |  |  | RSC Advances | 2017
410 | 924 | Ca13.995Al9.999Zn6O35Bi0.005Mn0.001 | Ca13.995Al9.999Zn6O35 | Bi3+ | 0.005 | Mn4+ | 0.001 | 298 | 410 | [5 empty] | 346 |  |  |  | 9310 | 410 | https://doi.org/10.1039/C7RA01285C |  |  | RSC Advances | 2017
410 | 925 | Ca13.995Al9.9985Zn6O35Bi0.005Mn0.0015 | Ca13.995Al9.9985Zn6O35 | Bi3+ | 0.005 | Mn4+ | 0.0015 | 298 | 410 | [5 empty] | 346 |  |  |  | 8980 | 410 | https://doi.org/10.1039/C7RA01285C |  |  | RSC Advances | 2017
410 | 926 | Ca13.995Al9.998Zn6O35Bi0.005Mn0.002 | Ca13.995Al9.998Zn6O35 | Bi3+ | 0.005 | Mn4+ | 0.002 | 298 | 410 | [5 empty] | 346 |  |  |  | 8850 | 410 | https://doi.org/10.1039/C7RA01285C |  |  | RSC Advances | 2017
410 | 927 | Ca13.995Al9.997Zn6O35Bi0.005Mn0.003 | Ca13.995Al9.997Zn6O35 | Bi3+ | 0.005 | Mn4+ | 0.003 | 298 | 410 | [5 empty] | 346 |  |  |  | 8810 | 410 | https://doi.org/10.1039/C7RA01285C |  |  | RSC Advances | 2017
410 | 928 | Ca13.995Al9.9965Zn6O35Bi0.005Mn0.0035 | Ca13.995Al9.9965Zn6O35 | Bi3+ | 0.005 | Mn4+ | 0.0035 | 298 | 410 | [5 empty] | 346 |  |  |  | 8420 | 410 | https://doi.org/10.1039/C7RA01285C |  |  | RSC Advances | 2017
410 | 929 | Ca13.995Al9.996Zn6O35Bi0.005Mn0.004 | Ca13.995Al9.996Zn6O35 | Bi3+ | 0.005 | Mn4+ | 0.004 | 298 | 410 | [5 empty] | 346 |  |  |  | 8310 | 410 | https://doi.org/10.1039/C7RA01285C |  |  | RSC Advances | 2017
410 | 930 | Ca13.995Al9.9Zn6O35Bi0.005Mn0.1 | Ca13.995Al9.9Zn6O35 | Bi3+ | 0.005 | Mn4+ | 0.1 | 298 | 410 | [5 empty] | 346 |  |  |  | 7570 | 410 | https://doi.org/10.1039/C7RA01285C |  |  | RSC Advances | 2017
410 | 3961 | Ba2YB2O6ClEu0.04Bi0.0005 | Ba2YB2O6Cl | Eu3+ | 0.04 | Bi3+ | 0.0005 | 298 | 410 | 0.251 | 0.1196 |  |  |  | 372 | [5 empty] | https://doi.org/10.1021/acs.jpcc.7b00019 | mp-866310 | icsd-262072 | Journal of Physical Chemistry C | 2017
410 | 3962 | Ba2YB2O6ClEu0.04Bi0.001 | Ba2YB2O6Cl | Eu3+ | 0.04 | Bi3+ | 0.001 | 298 | 410 | 0.2438 | 0.1198 |  |  |  | 372 | [5 empty] | https://doi.org/10.1021/acs.jpcc.7b00019 | mp-866310 | icsd-262072 | Journal of Physical Chemistry C | 2017
410 | 3963 | Ba2YB2O6ClEu0.04Bi0.002 | Ba2YB2O6Cl | Eu3+ | 0.04 | Bi3+ | 0.002 | 298 | 410 | 0.2827 | 0.1372 |  |  |  | 372 | [5 empty] | https://doi.org/10.1021/acs.jpcc.7b00019 | mp-866310 | icsd-262072 | Journal of Physical Chemistry C | 2017
410 | 3964 | Ba2YB2O6ClEu0.04Bi0.005 | Ba2YB2O6Cl | Eu3+ | 0.04 | Bi3+ | 0.005 | 298 | 410 | 0.2952 | 0.1476 |  |  |  | 372 | [5 empty] | https://doi.org/10.1021/acs.jpcc.7b00019 | mp-866310 | icsd-262072 | Journal of Physical Chemistry C | 2017
410 | 3974 | Ba2YB2O6ClBi0.002Eu0.002 | Ba2YB2O6Cl | Bi3+ | 0.002 | Eu3+ | 0.002 | 298 | 410 | 0.184 | 0.0695 |  |  |  | 372 |  |  |  | 195 | 410 | https://doi.org/10.1021/acs.jpcc.7b00019 | mp-866310 | icsd-262072 | Journal of Physical Chemistry C | 2017
410 | 3975 | Ba2YB2O6ClBi0.002Eu0.005 | Ba2YB2O6Cl | Bi3+ | 0.002 | Eu3+ | 0.005 | 298 | 410 | 0.1893 | 0.0681 |  |  |  | 372 |  |  |  | 187 | 410 | https://doi.org/10.1021/acs.jpcc.7b00019 | mp-866310 | icsd-262072 | Journal of Physical Chemistry C | 2017
410 | 3976 | Ba2YB2O6ClBi0.002Eu0.01 | Ba2YB2O6Cl | Bi3+ | 0.002 | Eu3+ | 0.01 | 298 | 410 | 0.2155 | 0.093 |  |  |  | 372 |  |  |  | 180 | 410 | https://doi.org/10.1021/acs.jpcc.7b00019 | mp-866310 | icsd-262072 | Journal of Physical Chemistry C | 2017
410 | 3977 | Ba2YB2O6ClBi0.002Eu0.02 | Ba2YB2O6Cl | Bi3+ | 0.002 | Eu3+ | 0.02 | 298 | 410 | 0.2389 | 0.1136 |  |  |  | 372 |  |  |  | 170 | 410 | https://doi.org/10.1021/acs.jpcc.7b00019 | mp-866310 | icsd-262072 | Journal of Physical Chemistry C | 2017
410 | 3978 | Ba2YB2O6ClBi0.002Eu0.04 | Ba2YB2O6Cl | Bi3+ | 0.002 | Eu3+ | 0.04 | 298 | 410 | 0.2775 | 0.1314 |  |  |  | 372 |  |  |  | 167 | 410 | https://doi.org/10.1021/acs.jpcc.7b00019 | mp-866310 | icsd-262072 | Journal of Physical Chemistry C | 2017
410 | 3979 | Ba2YB2O6ClBi0.002Eu0.06 | Ba2YB2O6Cl | Bi3+ | 0.002 | Eu3+ | 0.06 | 298 | 410 | 0.2948 | 0.1424 |  |  |  | 372 |  |  |  | 163 | 410 | https://doi.org/10.1021/acs.jpcc.7b00019 | mp-866310 | icsd-262072 | Journal of Physical Chemistry C | 2017
410 | 3980 | Ba2YB2O6ClBi0.002Eu0.08 | Ba2YB2O6Cl | Bi3+ | 0.002 | Eu3+ | 0.08 | 298 | 410 | 0.2622 | 0.1222 |  |  |  | 372 |  |  |  | 167 | 410 | https://doi.org/10.1021/acs.jpcc.7b00019 | mp-866310 | icsd-262072 | Journal of Physical Chemistry C | 2017
412 | 1390 | Sr2VO4Cl | Sr2VO4Cl |  |  |  |  | 298 | 412 |  |  | 16 | 7.1 |  | 293 | 293 |  |  |  | 412 | https://doi.org/10.1111/jace.13463 | mp-558952 | icsd-73946 | Journal of the American Ceramic Society | 2015
412 | 2420 | Gd0.99BO3Ce0.01 | Gd0.99BO3 | Ce3+ | 0.01 |  |  | 298 | 412 | 0.168 | 0.018 |  |  |  | 356 | 356 |  |  | 24.9 | 412 | https://doi.org/10.1016/j.optmat.2014.02.009 | mp-1224628,mp-561949,mp-29762 | icsd-87779 icsd-87778 | Optical Materials | 2014
413 | 1476 | Ca2Al3O6FCe0.08 | Ca2Al3O6F | Ce3+ | 0.08 |  |  | 298 | 413 | 0.16 | 0.047 |  |  |  | 350 | 350 |  |  | 149.29 | 413 | https://doi.org/10.1021/jp304722z | mp-1227590 |  | Journal of Physical Chemistry C | 2012
413 | 1729 | La5.95Ba4Si6O24F2Ce0.05 | La5.95Ba4Si6O24F2 | Ce3+ | 0.05 |  |  | 298 | 413 | 0.1709 | 0.0482 |  |  |  | 280 | [5 empty] | https://doi.org/10.1016/j.jlumin.2013.07.035 | mp-686674 |  | Journal of Luminescence | 2014
413 | 1730 | La5.85Ba4Si6O24F2Ce0.05Tb0.1 | La5.85Ba4Si6O24F2 | Ce3+ | 0.05 | Tb3+ | 0.1 | 298 | 413 | 0.2186 | 0.2837 |  |  |  | 280 | [5 empty] | https://doi.org/10.1016/j.jlumin.2013.07.035 | mp-686674 |  | Journal of Luminescence | 2014
413 | 3478 | Li2SrSiO4Eu0.01Ce0.0025 | Li2SrSiO4 | Eu2+ | 0.01 | Ce3+ | 0.0025 | 298 | 413 | 0.38 | 0.35 |  |  |  | 361 | 361 |  |  |  | 413 | https://doi.org/10.1016/j.jlumin.2008.05.021 | mp-1191141 | icsd-167334 | Journal of Luminescence | 2008
413 | 3479 | Li2SrSiO4Eu0.01Ce0.005 | Li2SrSiO4 | Eu2+ | 0.01 | Ce3+ | 0.005 | 298 | 413 | 0.32 | 0.27 |  |  |  | 361 | 361 |  |  |  | 413 | https://doi.org/10.1016/j.jlumin.2008.05.021 | mp-1191141 | icsd-167334 | Journal of Luminescence | 2008
413 | 3480 | Li2SrSiO4Eu0.01Ce0.0075 | Li2SrSiO4 | Eu2+ | 0.01 | Ce3+ | 0.0075 | 298 | 413 | 0.3 | 0.24 |  |  |  | 361 | 361 |  |  |  | 413 | https://doi.org/10.1016/j.jlumin.2008.05.021 | mp-1191141 | icsd-167334 | Journal of Luminescence | 2008
413 | 3481 | Li2SrSiO4Eu0.01Ce0.01 | Li2SrSiO4 | Eu2+ | 0.01 | Ce3+ | 0.01 | 298 | 413 | 0.31 | 0.25 |  |  |  | 361 | 361 |  |  |  | 413 | https://doi.org/10.1016/j.jlumin.2008.05.021 | mp-1191141 | icsd-167334 | Journal of Luminescence | 2008
414 | 661 | Ba2Y1.94Si4O13Bi0.03 | Ba2Y1.94Si4O13 | Bi3+ | 0.03 |  |  | 298 | 414 | 0.171 | 0.055 |  |  |  | 373 |  |  |  | 147 | 414 | https://doi.org/10.1111/jace.16048 |  |  | Journal of the American Ceramic Society | 2018
414 | 662 | Ba2Y1.86Si4O13Bi0.03Eu0.04 | Ba2Y1.86Si4O13 | Bi3+ | 0.03 | Eu3+ | 0.04 | 298 | 414 | 0.23 | 0.092 |  |  |  | 373 |  |  |  | 143 | 414 | https://doi.org/10.1111/jace.16048 |  |  | Journal of the American Ceramic Society | 2018
414 | 663 | Ba2Y1.78Si4O13Bi0.03Eu0.08 | Ba2Y1.78Si4O13 | Bi3+ | 0.03 | Eu3+ | 0.08 | 298 | 414 | 0.278 | 0.12 |  |  |  | 373 |  |  |  | 141 | 414 | https://doi.org/10.1111/jace.16048 |  |  | Journal of the American Ceramic Society | 2018
415 | 166 | Ca8La1.98P6O26Ce0.02 | Ca8La1.98P6O26 | Ce3+ | 0.02 |  |  | 298 | 415 | 0.157 | 0.123 | 59 |  |  | 310 | [5 empty] | https://doi.org/10.1021/jp302252k |  |  | Journal of Physical Chemistry C | 2012
415 | 167 | Ca8La1.96P6O26Ce0.04 | Ca8La1.96P6O26 | Ce3+ | 0.04 |  |  | 298 | 415 | 0.16 | 0.115 | 67 |  |  | 310 | 310 |  |  |  | 415 | https://doi.org/10.1021/jp302252k |  |  | Journal of Physical Chemistry C | 2012
415 | 172 | Ca8La1.94P6O26Ce0.06 | Ca8La1.94P6O26 | Ce3+ | 0.06 |  |  | 298 | 415 | 0.168 | 0.158 | 47 |  |  | 310 | [5 empty] | https://doi.org/10.1021/jp302252k |  |  | Journal of Physical Chemistry C | 2012
415 | 173 | Ca8La1.92P6O26Ce0.08 | Ca8La1.92P6O26 | Ce3+ | 0.08 |  |  | 298 | 415 | 0.171 | 0.159 | 44 |  |  | 310 | [5 empty] | https://doi.org/10.1021/jp302252k |  |  | Journal of Physical Chemistry C | 2012
415 | 1677 | Ca8La1.98P6O26Ce0.02 | Ca8La1.98P6O26 | Ce3+ | 0.02 |  |  | 298 | 415 | 0.157 | 0.123 | 59 |  |  | 310 | 310 |  |  |  | 415 | https://doi.org/10.1021/jp302252k |  |  | Journal of Physical Chemistry C | 2012
415 | 1678 | Ca8La1.96P6O26Ce0.04 | Ca8La1.96P6O26 | Ce3+ | 0.04 |  |  | 298 | 415 | 0.16 | 0.115 | 67 |  |  | 310 | 310 |  |  |  | 415 | https://doi.org/10.1021/jp302252k |  |  | Journal of Physical Chemistry C | 2012
415 | 1679 | Ca8La1.94P6O26Ce0.06 | Ca8La1.94P6O26 | Ce3+ | 0.06 |  |  | 298 | 415 | 0.168 | 0.158 | 47 |  |  | 310 | 310 |  |  |  | 415 | https://doi.org/10.1021/jp302252k |  |  | Journal of Physical Chemistry C | 2012
415 | 1680 | Ca8La1.92P6O26Ce0.08 | Ca8La1.92P6O26 | Ce3+ | 0.08 |  |  | 298 | 415 | 0.171 | 0.159 | 44 |  |  | 310 | 310 |  |  |  | 415 | https://doi.org/10.1021/jp302252k |  |  | Journal of Physical Chemistry C | 2012
415 | 1700 | Sr2La7.93Si6O24F2Ce0.07 | Sr2La7.93Si6O24F2 | Ce3+ | 0.07 |  |  | 298 | 415 | 0.172 | 0.049 |  |  |  | 279 | [5 empty] | https://doi.org/10.1016/j.jssc.2014.12.017 |  |  | Journal of Solid State Chemistry | 2015
415 | 1702 | Sr2La7.88Si6O24F2Ce0.07Tb0.05 | Sr2La7.88Si6O24F2 | Ce3+ | 0.07 | Tb3+ | 0.05 | 298 | 415 | 0.194 | 0.256 |  |  |  | 279 | [5 empty] | https://doi.org/10.1016/j.jssc.2014.12.017 |  |  | Journal of Solid State Chemistry | 2015
415 | 2403 | Sr7La2.9P2.5Si3B1.5O26Ce0.01 | Sr7La2.9P2.5Si3B1.5O26 | Ce3+ | 0.01 |  |  | 298 | 415 | 0.177 | 0.095 |  |  | 623 | 351 | 351 |  |  | 33.663 | 415 | https://doi.org/10.1039/C4TC00217B |  |  | Journal of Materials Chemistry C | 2014
415 | 2405 | Sr6.8La2.9P2.5Si3B1.5O26Ce0.01Mn0.02 | Sr6.8La2.9P2.5Si3B1.5O26 | Ce3+ | 0.01 | Mn2+ | 0.02 | 298 | 415 | 0.211 | 0.158 |  |  |  | 351 |  |  |  | 31.171 | 415 | https://doi.org/10.1039/C4TC00217B |  |  | Journal of Materials Chemistry C | 2014
415 | 2406 | Sr6.6La2.9P2.5Si3B1.5O26Ce0.01Mn0.04 | Sr6.6La2.9P2.5Si3B1.5O26 | Ce3+ | 0.01 | Mn2+ | 0.04 | 298 | 415 | 0.257 | 0.21 |  |  |  | 351 |  |  |  | 7460000 | 628 | https://doi.org/10.1039/C4TC00217B |  |  | Journal of Materials Chemistry C | 2014
415 | 2407 | Sr6.4La2.9P2.5Si3B1.5O26Ce0.01Mn0.06 | Sr6.4La2.9P2.5Si3B1.5O26 | Ce3+ | 0.01 | Mn2+ | 0.06 | 298 | 415 | 0.349 | 0.275 |  |  |  | 351 |  |  |  | 5950000 | 628 | https://doi.org/10.1039/C4TC00217B |  |  | Journal of Materials Chemistry C | 2014
415 | 3120 | Ba2Y3Si3O12F | Ba2Y3Si3O12F |  |  |  |  | 298 | 415 | 0.199 | 0.151 |  |  |  | 350 | [5 empty] | https://doi.org/10.1039/C6TC04350J |  |  | Journal of Materials Chemistry C | 2017
415 | 3121 | Ba2Y3Si3O12FEu0.005 | Ba2Y3Si3O12F | Eu2+ | 0.005 |  |  | 298 | 415 | 0.334 | 0.28 | 15.9 | 5.3 |  | 350 | [5 empty] | https://doi.org/10.1039/C6TC04350J |  |  | Journal of Materials Chemistry C | 2017
415 | 3856 | CaWO4 | CaWO4 |  |  |  |  | 298 | 415 | 0.149 | 0.1 | 31.9 |  |  | 248 | 248 |  |  | 9390 | 415 | https://doi.org/10.1039/C6RA01862A | mp-19426,mp-1190383 | icsd-60550 icsd-193491 icsd-60548 icsd-60551 icsd-15869 icsd-155423 icsd-193047 icsd-15586 icsd-60549 icsd-18135 icsd-77335 icsd-157428 icsd-291535 icsd-60547 icsd-155791 icsd-238259 icsd-238258 | RSC Advances | 2016
415 | 3857 | CaWO4Eu0.01 | CaWO4 | Eu3+ | 0.01 |  |  | 298 | 415 | 0.197 | 0.109 |  |  |  | 276 |  |  |  | 8950 | 415 | https://doi.org/10.1039/C6RA01862A | mp-19426,mp-1190383 | icsd-60550 icsd-193491 icsd-60548 icsd-60551 icsd-15869 icsd-155423 icsd-193047 icsd-15586 icsd-60549 icsd-18135 icsd-77335 icsd-157428 icsd-291535 icsd-60547 icsd-155791 icsd-238259 icsd-238258 | RSC Advances | 2016
415 | 3858 | CaWO4Eu0.02 | CaWO4 | Eu3+ | 0.02 |  |  | 298 | 415 | 0.222 | 0.117 |  |  |  | 276 |  |  |  | 6820 | 415 | https://doi.org/10.1039/C6RA01862A | mp-19426,mp-1190383 | icsd-60550 icsd-193491 icsd-60548 icsd-60551 icsd-15869 icsd-155423 icsd-193047 icsd-15586 icsd-60549 icsd-18135 icsd-77335 icsd-157428 icsd-291535 icsd-60547 icsd-155791 icsd-238259 icsd-238258 | RSC Advances | 2016
415 | 3865 | CaWO4Tb0.01 | CaWO4 | Tb3+ | 0.01 |  |  | 298 | 415 | 0.175 | 0.149 |  |  |  | 264 |  |  |  | 3130 | 415 | https://doi.org/10.1039/C6RA01862A | mp-19426,mp-1190383 | icsd-60550 icsd-193491 icsd-60548 icsd-60551 icsd-15869 icsd-155423 icsd-193047 icsd-15586 icsd-60549 icsd-18135 icsd-77335 icsd-157428 icsd-291535 icsd-60547 icsd-155791 icsd-238259 icsd-238258 | RSC Advances | 2016
416 | 1599 | Sr0.99Zn2P2O8Eu0.01 | Sr0.99Zn2P2O8 | Eu2+ | 0.01 |  |  | 298 | 416 | 0.17 | 0.06 |  |  |  | 365 | 365 |  |  |  | 416 | https://doi.org/10.1063/1.2182026 | mp-8810 | icsd-68881 | Applied Physics Letters | 2006
416 | 1600 | Sr0.99Zn1.994P2O8Eu0.01Mn0.006 | Sr0.99Zn1.994P2O8 | Eu2+ | 0.01 | Mn2+ | 0.006 | 298 | 416 | 0.26 | 0.22 |  |  |  | 365 | 365 |  |  |  | 416 | https://doi.org/10.1063/1.2182026 | mp-8810 | icsd-68881 | Applied Physics Letters | 2006
416 | 1601 | Sr0.99Zn1.99P2O8Eu0.01Mn0.01 | Sr0.99Zn1.99P2O8 | Eu2+ | 0.01 | Mn2+ | 0.01 | 298 | 416 | 0.32 | 0.31 |  |  |  | 365 | 365 |  |  |  | 416 | https://doi.org/10.1063/1.2182026 | mp-8810 | icsd-68881 | Applied Physics Letters | 2006
416 | 1602 | Sr0.99Zn1.86P2O8Eu0.01Mn0.014 | Sr0.99Zn1.86P2O8 | Eu2+ | 0.01 | Mn2+ | 0.014 | 298 | 416 | 0.37 | 0.37 |  |  |  | 365 | 365 |  |  |  | 416 | https://doi.org/10.1063/1.2182026 | mp-8810 | icsd-68881 | Applied Physics Letters | 2006
416 | 2045 | Ca4.85P2SiO12Ce0.03 | Ca4.85P2SiO12 | Ce3+ | 0.03 |  |  | 298 | 416 | 0.183 | 0.133 | 0.498 |  |  | 307 | 307 |  |  | 81.91 | 416 | https://doi.org/10.1039/C3TC00039G | mp-1227400 |  | Journal of Materials Chemistry C | 2013
416 | 2051 | Ca4.8P2SiO12Ce0.03Mn0.01 | Ca4.8P2SiO12 | Ce3+ | 0.03 | Mn2+ | 0.01 | 298 | 416 | 0.268 | 0.179 | 0.426 |  |  | 307 | [5 empty] | https://doi.org/10.1039/C3TC00039G | mp-1227400 |  | Journal of Materials Chemistry C | 2013
417 | 931 | Ca13.99Al9.995Zn6O35Bi0.01Mn0.005 | Ca13.99Al9.995Zn6O35 | Bi3+ | 0.01 | Mn4+ | 0.005 | 298 | 417 |  |  | 89.1 |  |  | 351 | 351 |  |  |  | 417 | https://doi.org/10.1039/C7RA01285C |  |  | RSC Advances | 2017
420 | 485 | Ba2Y0.97B2O6ClCe0.03 | Ba2Y0.97B2O6Cl | Ce3+ | 0.03 |  |  | 298 | 420 | 0.168 | 0.05 |  |  |  | 360 | 360 |  |  | 20.3 | 420 | https://doi.org/10.1111/jace.12916 | mp-866310 | icsd-262072 | Journal of the American Ceramic Society | 2014
420 | 1002 | Ca3La5.5Si6O24Ce0.5 | Ca3La5.5Si6O24 | Ce3+ | 0.5 |  |  | 298 | 420 | 0.19 | 0.1 |  |  |  | 288 | 288 | 355 |  |  | 420 | https://doi.org/10.1111/jace.12846 |  |  | Journal of the American Ceramic Society | 2014
420 | 1875 | Na0.34Ca0.66Al1.66Si2.34O8Eu0.07 | Na0.34Ca0.66Al1.66Si2.34O8 | Eu2+ | 0.07 |  |  | 298 | 420 |  |  | 89 | 68 | 473 | 365 | 365 |  |  | 516 | 420 | https://doi.org/10.1021/ic300956m |  |  | Inorganic Chemistry | 2012
420 | 1876 | NaSrBO3Ce0.01 | NaSrBO3 | Ce3+ | 0.01 |  |  | 298 | 420 | 0.1583 | 0.0493 | 74.7 | 61.6 | 483 | 355 | 355 |  |  | 95.947 | 420 | https://doi.org/10.1039/C1JM10765H | mp-556695 | icsd-172420 icsd-239003 | Journal of Materials Chemistry | 2011
420 | 1877 | NaSrBO3Ce0.03 | NaSrBO3 | Ce3+ | 0.03 |  |  | 298 | 420 | [5 empty] | 355 | 355 |  |  | 82.704 | 420 | https://doi.org/10.1039/C1JM10765H | mp-556695 | icsd-172420 icsd-239003 | Journal of Materials Chemistry | 2011
420 | 1878 | NaSrBO3Ce0.05 | NaSrBO3 | Ce3+ | 0.05 |  |  | 298 | 420 | [5 empty] | 355 | 355 |  |  | 80.695 | 420 | https://doi.org/10.1039/C1JM10765H | mp-556695 | icsd-172420 icsd-239003 | Journal of Materials Chemistry | 2011
420 | 1879 | NaSrBO3Ce0.07 | NaSrBO3 | Ce3+ | 0.07 |  |  | 298 | 420 | [5 empty] | 355 | 355 |  |  | 76.659 | 420 | https://doi.org/10.1039/C1JM10765H | mp-556695 | icsd-172420 icsd-239003 | Journal of Materials Chemistry | 2011
420 | 2153 | KBaSc2P3O12Eu0.04 | KBaSc2P3O12 | Eu2+ | 0.04 |  |  | 298 | 420 | 0.153 | 0.072 | 30.1 |  |  | 300 | 300 |  |  | 454.5 | 420 | https://doi.org/10.1002/cphc.201500387 |  |  | ChemPhysChem | 2015
420 | 2558 | Na1.09Sr3.82B3O9Ce0.09 | Na1.09Sr3.82B3O9 | Ce3+ | 0.09 |  |  | 298 | 420 |  |  |  |  | 523 | 345 | 345 |  |  |  | 420 | https://doi.org/10.1016/j.jallcom.2011.01.194 | mp-560768 | icsd-170862 | Journal of Alloys and Compounds | 2011
420 | 3367 | Cd2V2O7 | Cd2V2O7 |  |  |  |  | 298 | 420 | 0.252 | 0.283 |  |  |  | 316 | 316 |  |  |  | 420 | https://doi.org/10.1016/j.ceramint.2018.02.173 | mp-18740 | icsd-24191 icsd-62081 | Ceramics International | 2018
420 | 3575 | Ca7MgSi4O16Ce0.04 | Ca7MgSi4O16 | Ce3+ | 0.04 |  |  | 298 | 420 | 0.156 | 0.044 | 65 |  |  | 365 | 365 |  |  |  | 420 | https://doi.org/10.1039/C2CP23343F |  |  | Physical Chemistry Chemical Physics | 2012
420 | 3576 | Ca7MgSi4O16Ce0.04Eu0.01 | Ca7MgSi4O16 | Ce3+ | 0.04 | Eu2+ | 0.01 | 298 | 420 | [5 empty] | 365 |  |  |  | 29.7 | 440 | https://doi.org/10.1039/C2CP23343F |  |  | Physical Chemistry Chemical Physics | 2012