## Sheet1
621 | 208 | Ca3La0.6Ga3O15B4Eu0.4 | Ca3La0.6Ga3O15B4 | Eu3+ | 0.4 |  |  | 298 | 621 |  |  | 59.7 |  |  | 397 |  |  |  | 1411000 | 621 | https://doi.org/10.1016/j.dyepig.2018.04.039 |  |  | Dyes and Pigments | 2018
621 | 209 | Ca3La0.5Ga3O15B4Eu0.5 | Ca3La0.5Ga3O15B4 | Eu3+ | 0.5 |  |  | 298 | 621 |  |  | 75.9 |  |  | 397 |  |  |  | 1394000 | 621 | https://doi.org/10.1016/j.dyepig.2018.04.039 |  |  | Dyes and Pigments | 2018
621 | 210 | Ca3La0.4Ga3O15B4Eu0.6 | Ca3La0.4Ga3O15B4 | Eu3+ | 0.6 |  |  | 298 | 621 | 0.6592 | 0.3389 | 82.2 |  |  | 397 | 397 | 377 | 467 | 1385000 | 621 | https://doi.org/10.1016/j.dyepig.2018.04.039 |  |  | Dyes and Pigments | 2018
621 | 211 | Ca3La0.2Ga3O15B4Eu0.8 | Ca3La0.2Ga3O15B4 | Eu3+ | 0.8 |  |  | 298 | 621 |  |  | 77.2 |  |  | 397 |  |  |  | 1266000 | 621 | https://doi.org/10.1016/j.dyepig.2018.04.039 |  |  | Dyes and Pigments | 2018
621 | 212 | Ca3Ga3O15B4Eu1 | Ca3Ga3O15B4 | Eu3+ | 1 |  |  | 298 | 621 |  |  | 58.1 |  |  | 397 |  |  |  | 1058000 | 621 | https://doi.org/10.1016/j.dyepig.2018.04.039 |  |  | Dyes and Pigments | 2018
621 | 933 | Ca3Y0.9Al3O15B4Eu0.1 | Ca3Y0.9Al3O15B4 | Eu3+ | 0.1 |  |  | 298 | 621 | [5 empty] | 397 |  |  |  | 1968000 | 621 | https://doi.org/10.1016/j.jlumin.2018.09.010 | mp-694012 |  | Journal of Luminescence | 2019
621 | 934 | Ca3Y0.7Al3O15B4Eu0.3 | Ca3Y0.7Al3O15B4 | Eu3+ | 0.3 |  |  | 298 | 621 | [5 empty] | 397 |  |  |  | 1859000 | 621 | https://doi.org/10.1016/j.jlumin.2018.09.010 | mp-694012 |  | Journal of Luminescence | 2019
621 | 935 | Ca3Y0.5Al3O15B4Eu0.5 | Ca3Y0.5Al3O15B4 | Eu3+ | 0.5 |  |  | 298 | 621 | 0.653 | 0.342 | 88 |  | 500 | 397 | 397 | 383 | 370 | 1616000 | 621 | https://doi.org/10.1016/j.jlumin.2018.09.010 | mp-694012 |  | Journal of Luminescence | 2019
621 | 936 | Ca3Y0.3Al3O15B4Eu0.7 | Ca3Y0.3Al3O15B4 | Eu3+ | 0.7 |  |  | 298 | 621 | [5 empty] | 397 |  |  |  | 1576000 | 621 | https://doi.org/10.1016/j.jlumin.2018.09.010 | mp-694012 |  | Journal of Luminescence | 2019
621 | 937 | Ca3Y0.1Al3O15B4Eu0.9 | Ca3Y0.1Al3O15B4 | Eu3+ | 0.9 |  |  | 298 | 621 | [5 empty] | 397 |  |  |  | 1165000 | 621 | https://doi.org/10.1016/j.jlumin.2018.09.010 | mp-694012 |  | Journal of Luminescence | 2019
621 | 938 | Ca3Al3O15B4Eu1 | Ca3Al3O15B4 | Eu3+ | 1 |  |  | 298 | 621 | [5 empty] | 397 |  |  |  | 1003000 | 621 | https://doi.org/10.1016/j.jlumin.2018.09.010 | mp-694012 |  | Journal of Luminescence | 2019
621 | 1199 | Na3Sc1.8P3O12Eu0.1 | Na3Sc1.8P3O12 | Eu3+ | 0.1 |  |  | 298 | 621 | 0.638 | 0.352 | 16.9 |  |  | 394 |  |  |  | 3077000 | 621 | https://doi.org/10.1016/j.jallcom.2017.12.316 | mp-16956,mp-1221280,mp-555608 | icsd-65406 icsd-20740 | Journal of Alloys and Compounds | 2018
621 | 1200 | Na3Sc1.5P3O12Eu0.25 | Na3Sc1.5P3O12 | Eu3+ | 0.25 |  |  | 298 | 621 | 0.638 | 0.354 | 24.6 |  |  | 394 |  |  |  | 3066000 | 621 | https://doi.org/10.1016/j.jallcom.2017.12.316 | mp-16956,mp-1221280,mp-555608 | icsd-65406 icsd-20740 | Journal of Alloys and Compounds | 2018
621 | 1201 | Na3Sc1.4P3O12Eu0.3 | Na3Sc1.4P3O12 | Eu3+ | 0.3 |  |  | 298 | 621 | 0.639 | 0.356 | 36.7 |  |  | 394 |  |  |  | 3063000 | 621 | https://doi.org/10.1016/j.jallcom.2017.12.316 | mp-16956,mp-1221280,mp-555608 | icsd-65406 icsd-20740 | Journal of Alloys and Compounds | 2018
621 | 1202 | Na3Sc1.3P3O12Eu0.35 | Na3Sc1.3P3O12 | Eu3+ | 0.35 |  |  | 298 | 621 | 0.642 | 0.353 | 49 |  | 523 | 394 | 394 | 384 | 318 | 3048000 | 621 | https://doi.org/10.1016/j.jallcom.2017.12.316 | mp-16956,mp-1221280,mp-555608 | icsd-65406 icsd-20740 | Journal of Alloys and Compounds | 2018
621 | 1203 | Na3Sc1.1P3O12Eu0.45 | Na3Sc1.1P3O12 | Eu3+ | 0.45 |  |  | 298 | 621 | 0.638 | 0.357 | 27.2 |  |  | 394 |  |  |  | 3024000 | 621 | https://doi.org/10.1016/j.jallcom.2017.12.316 | mp-16956,mp-1221280,mp-555608 | icsd-65406 icsd-20740 | Journal of Alloys and Compounds | 2018
621 | 1213 | Ca3Gd0.9Al3O15B4Eu0.1 | Ca3Gd0.9Al3O15B4 | Eu3+ | 0.1 |  |  | 298 | 621 | [5 empty] | 397 |  |  |  | 1973000 | 621 | https://doi.org/10.1016/j.dyepig.2018.03.005 |  |  | Dyes and Pigments | 2018
621 | 1214 | Ca3Gd0.8Al3O15B4Eu0.2 | Ca3Gd0.8Al3O15B4 | Eu3+ | 0.2 |  |  | 298 | 621 | [5 empty] | 397 |  |  |  | 1912000 | 621 | https://doi.org/10.1016/j.dyepig.2018.03.005 |  |  | Dyes and Pigments | 2018
621 | 1215 | Ca3Gd0.7Al3O15B4Eu0.3 | Ca3Gd0.7Al3O15B4 | Eu3+ | 0.3 |  |  | 298 | 621 | [5 empty] | 397 |  |  |  | 1863000 | 621 | https://doi.org/10.1016/j.dyepig.2018.03.005 |  |  | Dyes and Pigments | 2018
621 | 1216 | Ca3Gd0.5Al3O15B4Eu0.5 | Ca3Gd0.5Al3O15B4 | Eu3+ | 0.5 |  |  | 298 | 621 | 0.654 | 0.343 | 90 | 17.7 | 553 | 397 | 397 | 325 | 465 | 1696000 | 621 | https://doi.org/10.1016/j.dyepig.2018.03.005 |  |  | Dyes and Pigments | 2018
621 | 1217 | Ca3Gd0.2Al3O15B4Eu0.7 | Ca3Gd0.2Al3O15B4 | Eu3+ | 0.7 |  |  | 298 | 621 | [5 empty] | 397 |  |  |  | 1457000 | 621 | https://doi.org/10.1016/j.dyepig.2018.03.005 |  |  | Dyes and Pigments | 2018
621 | 1218 | Ca3Al3O15B4Eu1 | Ca3Al3O15B4 | Eu3+ | 1 |  |  | 298 | 621 | [5 empty] | 397 |  |  |  | 1143000 | 621 | https://doi.org/10.1016/j.dyepig.2018.03.005 |  |  | Dyes and Pigments | 2018
621 | 1899 | Na3Sc2P3O12Eu0.1 | Na3Sc2P3O12 | Eu3+ | 0.1 |  |  | 298 | 621 | 0.641 | 0.358 |  |  |  | 395 | 395 |  |  |  | 621 | https://doi.org/10.1016/j.dyepig.2018.03.053 | mp-16956,mp-1221280,mp-555608 | icsd-65406 icsd-20740 | Dyes and Pigments | 2018
621 | 2092 | Na3Bi1.95P3O12Eu0.05 | Na3Bi1.95P3O12 | Eu3+ | 0.05 |  |  | 298 | 621 | 0.637 | 0.358 | 35.59 |  |  | 396 | 396 |  |  | 2318000 | 621 | https://doi.org/10.1016/S1002-0721(16)60106-0 |  |  | Journal of Rare Earths | 2016
621 | 2781 | Ca3Lu0.9Ga3B4O15Eu0.1 | Ca3Lu0.9Ga3B4O15 | Eu3+ | 0.1 |  |  | 298 | 621 | [5 empty] | 397 | 397 |  |  | 1613000 | 621 | https://doi.org/10.1016/j.jlumin.2018.06.010 |  |  | Journal of Luminescence | 2018
621 | 2782 | Ca3Lu0.7Ga3B4O15Eu0.3 | Ca3Lu0.7Ga3B4O15 | Eu3+ | 0.3 |  |  | 298 | 621 | [5 empty] | 397 | 397 |  |  | 1532000 | 621 | https://doi.org/10.1016/j.jlumin.2018.06.010 |  |  | Journal of Luminescence | 2018
621 | 2783 | Ca3Lu0.5Ga3B4O15Eu0.5 | Ca3Lu0.5Ga3B4O15 | Eu3+ | 0.5 |  |  | 298 | 621 | [5 empty] | 397 | 397 |  |  | 1452000 | 621 | https://doi.org/10.1016/j.jlumin.2018.06.010 |  |  | Journal of Luminescence | 2018
621 | 2784 | Ca3Lu0.3Ga3B4O15Eu0.7 | Ca3Lu0.3Ga3B4O15 | Eu3+ | 0.7 |  |  | 298 | 621 | 0.659 | 0.339 | 84 |  | 560 | 397 | 397 |  |  | 1347000 | 621 | https://doi.org/10.1016/j.jlumin.2018.06.010 |  |  | Journal of Luminescence | 2018
621 | 2785 | Ca3Lu0.1Ga3B4O15Eu0.9 | Ca3Lu0.1Ga3B4O15 | Eu3+ | 0.9 |  |  | 298 | 621 | [5 empty] | 397 | 397 |  |  | 1170000 | 621 | https://doi.org/10.1016/j.jlumin.2018.06.010 |  |  | Journal of Luminescence | 2018
621 | 2786 | Ca3Ga3B4O15Eu1 | Ca3Ga3B4O15 | Eu3+ | 1 |  |  | 298 | 621 | [5 empty] | 397 | 397 |  |  | 1060000 | 621 | https://doi.org/10.1016/j.jlumin.2018.06.010 |  |  | Journal of Luminescence | 2018
621 | 2907 | Y0.2Sc0.8VO4Bi0.01 | Y0.2Sc0.8VO4 | Bi3+ | 0.01 |  |  | 298 | 621 | 0.51 | 0.455 | 49.4 |  |  | 330 | [5 empty] | https://doi.org/10.1021/acs.chemmater.6b00277 | mp-19133 | icsd-15604 icsd-107638 icsd-246709 icsd-26894 icsd-78074 icsd-2504 icsd-174549 icsd-246708 icsd-36060 | Chemistry of Materials | 2016
621 | 2976 | Na3Bi0.8P2O8Eu0.1Tb0.1 | Na3Bi0.8P2O8 | Eu2+ | 0.1 | Tb3+ | 0.1 | 298 | 621 | 0.563 | 0.408 | 36.75 |  |  | 396 |  |  |  | 2505000 | 621 | https://doi.org/10.1016/j.jlumin.2016.12.012 | mp-561083 | icsd-71362 | Journal of Luminescence | 2017
621 | 2977 | Na3Bi0.75P2O8Eu0.15Tb0.1 | Na3Bi0.75P2O8 | Eu2+ | 0.15 | Tb3+ | 0.1 | 298 | 621 | 0.612 | 0.373 | 41.99 |  |  | 396 |  |  |  | 2510000 | 621 | https://doi.org/10.1016/j.jlumin.2016.12.012 | mp-561083 | icsd-71362 | Journal of Luminescence | 2017
621 | 2978 | Na3Bi0.7P2O8Eu0.2Tb0.1 | Na3Bi0.7P2O8 | Eu2+ | 0.2 | Tb3+ | 0.1 | 298 | 621 | 0.623 | 0.364 | 36.42 |  |  | 396 |  |  |  | 2570000 | 621 | https://doi.org/10.1016/j.jlumin.2016.12.012 | mp-561083 | icsd-71362 | Journal of Luminescence | 2017
621 | 2979 | Na3Bi0.65P2O8Eu0.25Tb0.1 | Na3Bi0.65P2O8 | Eu2+ | 0.25 | Tb3+ | 0.1 | 298 | 621 | 0.628 | 0.36 | 41.99 |  |  | 396 |  |  |  | 2600000 | 621 | https://doi.org/10.1016/j.jlumin.2016.12.012 | mp-561083 | icsd-71362 | Journal of Luminescence | 2017
621 | 2980 | Na3Bi0.6P2O8Eu0.3Tb0.1 | Na3Bi0.6P2O8 | Eu2+ | 0.3 | Tb3+ | 0.1 | 298 | 621 | 0.633 | 0.357 | 41.54 |  |  | 396 |  |  |  | 2650000 | 621 | https://doi.org/10.1016/j.jlumin.2016.12.012 | mp-561083 | icsd-71362 | Journal of Luminescence | 2017
621 | 2985 | Na3Bi0.8P2O8Eu0.1Dy0.1 | Na3Bi0.8P2O8 | Eu3+ | 0.1 | Dy3+ | 0.1 | 298 | 621 | 0.522 | 0.376 | 44.36 |  |  | 396 |  |  |  | 16200000 | 621 | https://doi.org/10.1016/j.jlumin.2016.12.012 | mp-561083 | icsd-71362 | Journal of Luminescence | 2017
621 | 2986 | Na3Bi0.78P2O8Eu0.12Dy0.1 | Na3Bi0.78P2O8 | Eu3+ | 0.12 | Dy3+ | 0.1 | 298 | 621 | 0.524 | 0.373 | 43.24 |  |  | 396 |  |  |  | 16100000 | 621 | https://doi.org/10.1016/j.jlumin.2016.12.012 | mp-561083 | icsd-71362 | Journal of Luminescence | 2017
621 | 2987 | Na3Bi0.75P2O8Eu0.15Dy0.1 | Na3Bi0.75P2O8 | Eu3+ | 0.15 | Dy3+ | 0.1 | 298 | 621 | 0.532 | 0.37 | 41.35 |  |  | 396 |  |  |  | 15900000 | 621 | https://doi.org/10.1016/j.jlumin.2016.12.012 | mp-561083 | icsd-71362 | Journal of Luminescence | 2017
621 | 2988 | Na3Bi0.7P2O8Eu0.2Dy0.1 | Na3Bi0.7P2O8 | Eu3+ | 0.2 | Dy3+ | 0.1 | 298 | 621 | 0.542 | 0.363 | 40.26 |  |  | 396 |  |  |  | 14400000 | 621 | https://doi.org/10.1016/j.jlumin.2016.12.012 | mp-561083 | icsd-71362 | Journal of Luminescence | 2017
621 | 2989 | Na3Bi0.65P2O8Eu0.25Dy0.1 | Na3Bi0.65P2O8 | Eu3+ | 0.25 | Dy3+ | 0.1 | 298 | 621 | 0.559 | 0.36 | 41.38 |  |  | 396 |  |  |  | 12800000 | 621 | https://doi.org/10.1016/j.jlumin.2016.12.012 | mp-561083 | icsd-71362 | Journal of Luminescence | 2017
621 | 2990 | Na3Bi0.6P2O8Eu0.3Dy0.1 | Na3Bi0.6P2O8 | Eu3+ | 0.3 | Dy3+ | 0.1 | 298 | 621 | 0.572 | 0.356 | 40.27 |  |  | 396 |  |  |  | 11000000 | 621 | https://doi.org/10.1016/j.jlumin.2016.12.012 | mp-561083 | icsd-71362 | Journal of Luminescence | 2017
621 | 2995 | Na3Bi0.8P2O8Eu0.1Sm0.1 | Na3Bi0.8P2O8 | Eu3+ | 0.1 | Sm3+ | 0.1 | 298 | 621 | 0.633 | 0.364 | 41.78 |  |  | 396 |  |  |  | 2120000 | 621 | https://doi.org/10.1016/j.jlumin.2016.12.012 | mp-561083 | icsd-71362 | Journal of Luminescence | 2017
621 | 2996 | Na3Bi0.78P2O8Eu0.12Sm0.1 | Na3Bi0.78P2O8 | Eu3+ | 0.12 | Sm3+ | 0.1 | 298 | 621 | 0.636 | 0.362 | 40.89 |  |  | 396 |  |  |  | 2100000 | 621 | https://doi.org/10.1016/j.jlumin.2016.12.012 | mp-561083 | icsd-71362 | Journal of Luminescence | 2017
621 | 2997 | Na3Bi0.75P2O8Eu0.15Sm0.1 | Na3Bi0.75P2O8 | Eu3+ | 0.15 | Sm3+ | 0.1 | 298 | 621 | 0.639 | 0.359 | 42.65 |  |  | 396 |  |  |  | 2080000 | 621 | https://doi.org/10.1016/j.jlumin.2016.12.012 | mp-561083 | icsd-71362 | Journal of Luminescence | 2017
621 | 2998 | Na3Bi0.7P2O8Eu0.2Sm0.1 | Na3Bi0.7P2O8 | Eu3+ | 0.2 | Sm3+ | 0.1 | 298 | 621 | 0.643 | 0.355 | 40.32 |  |  | 396 |  |  |  | 2020000 | 621 | https://doi.org/10.1016/j.jlumin.2016.12.012 | mp-561083 | icsd-71362 | Journal of Luminescence | 2017
621 | 2999 | Na3Bi0.65P2O8Eu0.25Sm0.1 | Na3Bi0.65P2O8 | Eu3+ | 0.25 | Sm3+ | 0.1 | 298 | 621 | 0.645 | 0.353 | 41.25 |  |  | 396 |  |  |  | 1930000 | 621 | https://doi.org/10.1016/j.jlumin.2016.12.012 | mp-561083 | icsd-71362 | Journal of Luminescence | 2017
621 | 3000 | Na3Bi0.6P2O8Eu0.3Sm0.1 | Na3Bi0.6P2O8 | Eu3+ | 0.3 | Sm3+ | 0.1 | 298 | 621 | 0.648 | 0.351 | 40.58 |  |  | 396 |  |  |  | 1890000 | 621 | https://doi.org/10.1016/j.jlumin.2016.12.012 | mp-561083 | icsd-71362 | Journal of Luminescence | 2017
621 | 3003 | Na3Bi0.87P2O8Eu0.1Tb0.03 | Na3Bi0.87P2O8 | Eu2+ | 0.1 | Tb3+ | 0.03 | 298 | 621 | 0.608 | 0.373 | 33.25 |  |  | 379 | [5 empty] | https://doi.org/10.1016/j.jlumin.2016.12.012 | mp-561083 | icsd-71362 | Journal of Luminescence | 2017
621 | 3004 | Na3Bi0.85P2O8Eu0.1Tb0.05 | Na3Bi0.85P2O8 | Eu2+ | 0.1 | Tb3+ | 0.05 | 298 | 621 | 0.588 | 0.387 | 34.82 |  |  | 379 | [5 empty] | https://doi.org/10.1016/j.jlumin.2016.12.012 | mp-561083 | icsd-71362 | Journal of Luminescence | 2017
621 | 3005 | Na3Bi0.8P2O8Eu0.1Tb0.1 | Na3Bi0.8P2O8 | Eu2+ | 0.1 | Tb3+ | 0.1 | 298 | 621 | 0.571 | 0.402 | 35.51 |  | 553 | 379 | [5 empty] | https://doi.org/10.1016/j.jlumin.2016.12.012 | mp-561083 | icsd-71362 | Journal of Luminescence | 2017
621 | 3006 | Na3Bi0.75P2O8Eu0.1Tb0.15 | Na3Bi0.75P2O8 | Eu2+ | 0.1 | Tb3+ | 0.15 | 298 | 621 | 0.574 | 0.401 | 38.81 |  |  | 379 | [5 empty] | https://doi.org/10.1016/j.jlumin.2016.12.012 | mp-561083 | icsd-71362 | Journal of Luminescence | 2017
621 | 3010 | Na3Bi0.88P2O8Eu0.1Dy0.02 | Na3Bi0.88P2O8 | Eu3+ | 0.1 | Dy3+ | 0.02 | 298 | 621 | 0.575 | 0.346 | 38.79 |  |  | 392 | [5 empty] | https://doi.org/10.1016/j.jlumin.2016.12.012 | mp-561083 | icsd-71362 | Journal of Luminescence | 2017
621 | 3011 | Na3Bi0.86P2O8Eu0.1Dy0.04 | Na3Bi0.86P2O8 | Eu3+ | 0.1 | Dy3+ | 0.04 | 298 | 621 | 0.547 | 0.351 | 37.89 |  |  | 392 | [5 empty] | https://doi.org/10.1016/j.jlumin.2016.12.012 | mp-561083 | icsd-71362 | Journal of Luminescence | 2017
621 | 3012 | Na3Bi0.84P2O8Eu0.1Dy0.06 | Na3Bi0.84P2O8 | Eu3+ | 0.1 | Dy3+ | 0.06 | 298 | 621 | 0.524 | 0.353 | 37.63 |  |  | 392 | [5 empty] | https://doi.org/10.1016/j.jlumin.2016.12.012 | mp-561083 | icsd-71362 | Journal of Luminescence | 2017
621 | 3013 | Na3Bi0.82P2O8Eu0.1Dy0.08 | Na3Bi0.82P2O8 | Eu3+ | 0.1 | Dy3+ | 0.08 | 298 | 621 | 0.513 | 0.357 | 38.59 |  |  | 392 | [5 empty] | https://doi.org/10.1016/j.jlumin.2016.12.012 | mp-561083 | icsd-71362 | Journal of Luminescence | 2017
621 | 3014 | Na3Bi0.8P2O8Eu0.1Dy0.1 | Na3Bi0.8P2O8 | Eu3+ | 0.1 | Dy3+ | 0.1 | 298 | 621 | 0.498 | 0.356 | 40.45 |  | 573 | 392 | [5 empty] | https://doi.org/10.1016/j.jlumin.2016.12.012 | mp-561083 | icsd-71362 | Journal of Luminescence | 2017
621 | 3015 | Na3Bi0.78P2O8Eu0.1Dy0.12 | Na3Bi0.78P2O8 | Eu3+ | 0.1 | Dy3+ | 0.12 | 298 | 621 | 0.491 | 0.354 | 38.21 |  |  | 392 | [5 empty] | https://doi.org/10.1016/j.jlumin.2016.12.012 | mp-561083 | icsd-71362 | Journal of Luminescence | 2017
621 | 3016 | Na3Bi0.75P2O8Eu0.1Dy0.15 | Na3Bi0.75P2O8 | Eu3+ | 0.1 | Dy3+ | 0.15 | 298 | 621 | 0.481 | 0.337 | 37.64 |  |  | 392 | [5 empty] | https://doi.org/10.1016/j.jlumin.2016.12.012 | mp-561083 | icsd-71362 | Journal of Luminescence | 2017
621 | 3017 | Na3Bi0.7P2O8Eu0.1Dy0.2 | Na3Bi0.7P2O8 | Eu3+ | 0.1 | Dy3+ | 0.2 | 298 | 621 | 0.455 | 0.344 | 36.14 |  |  | 392 | [5 empty] | https://doi.org/10.1016/j.jlumin.2016.12.012 | mp-561083 | icsd-71362 | Journal of Luminescence | 2017
621 | 3025 | Na3Bi0.78P2O8Eu0.1Sm0.12 | Na3Bi0.78P2O8 | Eu3+ | 0.1 | Sm3+ | 0.12 | 298 | 621 | 0.632 | 0.365 | 40.68 |  |  | 403 | [5 empty] | https://doi.org/10.1016/j.jlumin.2016.12.012 | mp-561083 | icsd-71362 | Journal of Luminescence | 2017
621 | 3026 | Na3Bi0.75P2O8Eu0.1Sm0.15 | Na3Bi0.75P2O8 | Eu3+ | 0.1 | Sm3+ | 0.15 | 298 | 621 | 0.632 | 0.364 | 39.46 |  |  | 403 | [5 empty] | https://doi.org/10.1016/j.jlumin.2016.12.012 | mp-561083 | icsd-71362 | Journal of Luminescence | 2017
621 | 3027 | Na3Bi0.7P2O8Eu0.1Sm0.2 | Na3Bi0.7P2O8 | Eu3+ | 0.1 | Sm3+ | 0.2 | 298 | 621 | 0.631 | 0.364 | 37.29 |  |  | 403 | [5 empty] | https://doi.org/10.1016/j.jlumin.2016.12.012 | mp-561083 | icsd-71362 | Journal of Luminescence | 2017
621 | 3028 | Na3Bi0.65P2O8Eu0.1Sm0.25 | Na3Bi0.65P2O8 | Eu3+ | 0.1 | Sm3+ | 0.25 | 298 | 621 | 0.629 | 0.365 | 37.43 |  |  | 403 | [5 empty] | https://doi.org/10.1016/j.jlumin.2016.12.012 | mp-561083 | icsd-71362 | Journal of Luminescence | 2017
621 | 3029 | Na3Bi0.6P2O8Eu0.1Sm0.3 | Na3Bi0.6P2O8 | Eu3+ | 0.1 | Sm3+ | 0.3 | 298 | 621 | 0.627 | 0.366 | 38.52 |  |  | 403 | [5 empty] | https://doi.org/10.1016/j.jlumin.2016.12.012 | mp-561083 | icsd-71362 | Journal of Luminescence | 2017
622 | 1143 | Rb3YSi2O7Eu0.02 | Rb3YSi2O7 | Eu2+ | 0.02 |  |  | 298 | 622 | 0.653 | 0.346 | 32.6 |  | 540 | 450 | 450 |  |  | 1400 | 622 | https://doi.org/10.1002/ange.201905787 |  |  | Angewandte Chemie - International Edition | 2019
623 | 2099 | Na3Bi0.95P3O12Eu0.05 | Na3Bi0.95P3O12 | Eu3+ | 0.05 |  |  | 298 | 623 | 0.626 | 0.341 | 34.15 |  |  | 396 | 396 |  |  | 2397000 | 623 | https://doi.org/10.1016/S1002-0721(16)60106-0 |  |  | Journal of Rare Earths | 2016
623 | 2100 | Na3Bi0.9P3O12Eu0.1 | Na3Bi0.9P3O12 | Eu3+ | 0.1 |  |  | 298 | 623 | 0.636 | 0.343 | 35.62 |  |  | 396 | 396 | 468 |  | 2443000 | 623 | https://doi.org/10.1016/S1002-0721(16)60106-0 |  |  | Journal of Rare Earths | 2016
623 | 2101 | Na3Bi0.875P3O12Eu0.125 | Na3Bi0.875P3O12 | Eu3+ | 0.125 |  |  | 298 | 623 | 0.639 | 0.344 | 37.24 |  |  | 396 | 396 |  |  | 2463000 | 623 | https://doi.org/10.1016/S1002-0721(16)60106-0 |  |  | Journal of Rare Earths | 2016
623 | 2102 | Na3Bi0.85P3O12Eu0.15 | Na3Bi0.85P3O12 | Eu3+ | 0.15 |  |  | 298 | 623 | 0.643 | 0.345 | 38.75 |  |  | 396 | 396 |  |  | 2476000 | 623 | https://doi.org/10.1016/S1002-0721(16)60106-0 |  |  | Journal of Rare Earths | 2016
623 | 2103 | Na3Bi0.8P3O12Eu0.2 | Na3Bi0.8P3O12 | Eu3+ | 0.2 |  |  | 298 | 623 | 0.647 | 0.345 | 40.67 |  |  | 396 | 396 | 468 |  | 2500000 | 623 | https://doi.org/10.1016/S1002-0721(16)60106-0 |  |  | Journal of Rare Earths | 2016
623 | 2104 | Na3Bi0.75P3O12Eu0.25 | Na3Bi0.75P3O12 | Eu3+ | 0.25 |  |  | 298 | 623 | 0.645 | 0.346 | 39.25 |  |  | 396 | 396 |  |  | 2552000 | 623 | https://doi.org/10.1016/S1002-0721(16)60106-0 |  |  | Journal of Rare Earths | 2016
623 | 2105 | Na3Bi0.7P3O12Eu0.3 | Na3Bi0.7P3O12 | Eu3+ | 0.3 |  |  | 298 | 623 | 0.626 | 0.341 | 41.57 |  |  | 396 | 396 |  |  | 2572000 | 623 | https://doi.org/10.1016/S1002-0721(16)60106-0 |  |  | Journal of Rare Earths | 2016
623 | 2509 | CaYAlO4Eu0.01 | CaYAlO4 | Eu3+ | 0.01 |  |  | 298 | 623 |  |  | 13 |  |  | 272 | 272 |  |  | 1130000 | 623 | https://doi.org/10.1039/C2DT12222G | mp-1227044 |  | Dalton Transactions | 2012
623 | 2510 | CaYAlO4Eu0.03 | CaYAlO4 | Eu3+ | 0.03 |  |  | 298 | 623 |  |  | 17 |  |  | 272 | 272 |  |  | 1210000 | 623 | https://doi.org/10.1039/C2DT12222G | mp-1227044 |  | Dalton Transactions | 2012
623 | 2511 | CaYAlO4Eu0.05 | CaYAlO4 | Eu3+ | 0.05 |  |  | 298 | 623 |  |  | 18 |  |  | 272 | 272 |  |  | 1280000 | 623 | https://doi.org/10.1039/C2DT12222G | mp-1227044 |  | Dalton Transactions | 2012
623 | 2512 | CaYAlO4Eu0.07 | CaYAlO4 | Eu3+ | 0.07 |  |  | 298 | 623 |  |  | 23 |  |  | 272 | 272 |  |  | 1340000 | 623 | https://doi.org/10.1039/C2DT12222G | mp-1227044 |  | Dalton Transactions | 2012
623 | 2513 | CaYAlO4Eu0.08 | CaYAlO4 | Eu3+ | 0.08 |  |  | 298 | 623 | 0.5342 | 0.3468 | 21 |  |  | 272 | 272 |  |  | 1350000 | 623 | https://doi.org/10.1039/C2DT12222G | mp-1227044 |  | Dalton Transactions | 2012
623 | 2514 | CaYAlO4Eu0.1 | CaYAlO4 | Eu3+ | 0.1 |  |  | 298 | 623 |  |  | 18 |  |  | 272 | 272 |  |  | 1260000 | 623 | https://doi.org/10.1039/C2DT12222G | mp-1227044 |  | Dalton Transactions | 2012
623 | 2515 | CaYAlO4Eu0.11 | CaYAlO4 | Eu3+ | 0.11 |  |  | 298 | 623 |  |  | 17 |  |  | 272 | 272 |  |  | 1100000 | 623 | https://doi.org/10.1039/C2DT12222G | mp-1227044 |  | Dalton Transactions | 2012
623 | 2516 | CaYAlO4Eu0.12 | CaYAlO4 | Eu3+ | 0.12 |  |  | 298 | 623 |  |  | 15 |  |  | 272 | 272 |  |  | 1050000 | 623 | https://doi.org/10.1039/C2DT12222G | mp-1227044 |  | Dalton Transactions | 2012
623 | 2972 | Na3Bi0.9P2O8Eu0.1 | Na3Bi0.9P2O8 | Eu3+ | 0.1 |  |  | 298 | 623 | 0.633 | 0.357 | 45.64 |  |  | 396 | 396 |  |  |  | 623 | https://doi.org/10.1016/j.jlumin.2016.12.012 | mp-561083 | icsd-71362 | Journal of Luminescence | 2017
624 | 587 | La3.98GeO8Eu0.006Er0.014 | La3.98GeO8 | Eu2+ | 0.006 | Er3+ | 0.014 | 298 | 624 | 0.6227 | 0.3525 |  |  |  | 270 | [5 empty] | https://doi.org/10.1002/adfm.202102479 | mp-1211987 |  | Advanced Functional Materials | 2021
624 | 588 | La3.98GeO8Eu0.006Er0.014 | La3.98GeO8 | Eu2+ | 0.006 | Er3+ | 0.014 | 298 | 624 | 0.6243 | 0.351 |  |  |  | 280 | [5 empty] | https://doi.org/10.1002/adfm.202102479 | mp-1211987 |  | Advanced Functional Materials | 2021
624 | 589 | La3.98GeO8Eu0.006Er0.014 | La3.98GeO8 | Eu2+ | 0.006 | Er3+ | 0.014 | 298 | 624 | 0.6293 | 0.348 |  |  |  | 290 | [5 empty] | https://doi.org/10.1002/adfm.202102479 | mp-1211987 |  | Advanced Functional Materials | 2021
624 | 590 | La3.98GeO8Eu0.006Er0.014 | La3.98GeO8 | Eu2+ | 0.006 | Er3+ | 0.014 | 298 | 624 | 0.6277 | 0.3445 |  |  |  | 300 | [5 empty] | https://doi.org/10.1002/adfm.202102479 | mp-1211987 |  | Advanced Functional Materials | 2021
624 | 591 | La3.98GeO8Eu0.006Er0.014 | La3.98GeO8 | Eu2+ | 0.006 | Er3+ | 0.014 | 298 | 624 | 0.6164 | 0.3401 |  |  |  | 310 | [5 empty] | https://doi.org/10.1002/adfm.202102479 | mp-1211987 |  | Advanced Functional Materials | 2021
624 | 592 | La3.98GeO8Eu0.006Er0.014 | La3.98GeO8 | Eu2+ | 0.006 | Er3+ | 0.014 | 298 | 624 | 0.5846 | 0.3373 |  |  |  | 320 | [5 empty] | https://doi.org/10.1002/adfm.202102479 | mp-1211987 |  | Advanced Functional Materials | 2021
624 | 593 | La3.98GeO8Eu0.006Er0.014 | La3.98GeO8 | Eu2+ | 0.006 | Er3+ | 0.014 | 298 | 624 | 0.4385 | 0.2661 |  |  |  | 330 | [5 empty] | https://doi.org/10.1002/adfm.202102479 | mp-1211987 |  | Advanced Functional Materials | 2021
624 | 594 | La3.98GeO8Eu0.006Er0.014 | La3.98GeO8 | Eu2+ | 0.006 | Er3+ | 0.014 | 298 | 624 | 0.3076 | 0.2256 |  |  |  | 340 | [5 empty] | https://doi.org/10.1002/adfm.202102479 | mp-1211987 |  | Advanced Functional Materials | 2021
624 | 595 | La3.98GeO8Eu0.006Er0.014 | La3.98GeO8 | Eu2+ | 0.006 | Er3+ | 0.014 | 298 | 624 | 0.3076 | 0.2694 |  |  |  | 350 | [5 empty] | https://doi.org/10.1002/adfm.202102479 | mp-1211987 |  | Advanced Functional Materials | 2021
625 | 2917 | Sr1.96Si5N8Eu0.02 | Sr1.96Si5N8 | Eu2+ | 0.02 |  |  | 298 | 625 | 0.621 | 0.368 |  |  |  | 450 | 450 |  |  |  | 625 | https://doi.org/10.1063/1.2196064 | mp-9710 | icsd-401500 | Applied Physics Letters | 2006
625 | 3082 | Ca8.55GdP7O28Eu0.01Mn0.04 | Ca8.55GdP7O28 | Eu2+ | 0.01 | Mn2+ | 0.04 | 298 | 625 | 0.321 | 0.308 |  |  | 445 | 355 |  |  |  |  | 490 | https://doi.org/10.1039/C0JM01860K |  |  | Journal of Materials Chemistry | 2010
625 | 3083 | Ca8.505GdP7O28Eu0.01Mn0.045 | Ca8.505GdP7O28 | Eu2+ | 0.01 | Mn2+ | 0.045 | 298 | 625 | 0.333 | 0.299 |  |  |  | 355 |  |  |  |  | 490 | https://doi.org/10.1039/C0JM01860K |  |  | Journal of Materials Chemistry | 2010
625 | 3084 | Ca8.46GdP7O28Eu0.01Mn0.05 | Ca8.46GdP7O28 | Eu2+ | 0.01 | Mn2+ | 0.05 | 298 | 625 | 0.35 | 0.295 |  |  |  | 355 |  |  |  | 471 | 490 | https://doi.org/10.1039/C0JM01860K |  |  | Journal of Materials Chemistry | 2010
625 | 3085 | Ca8.28GdP7O28Eu0.01Mn0.07 | Ca8.28GdP7O28 | Eu2+ | 0.01 | Mn2+ | 0.07 | 298 | 625 | 0.412 | 0.287 |  |  |  | 355 |  |  |  | 359 | 490 | https://doi.org/10.1039/C0JM01860K |  |  | Journal of Materials Chemistry | 2010
625 | 3086 | Ca8.01GdP7O28Eu0.01Mn0.1 | Ca8.01GdP7O28 | Eu2+ | 0.01 | Mn2+ | 0.1 | 298 | 625 | 0.45 | 0.265 |  |  |  | 355 |  |  |  | 232 | 490 | https://doi.org/10.1039/C0JM01860K |  |  | Journal of Materials Chemistry | 2010
625 | 3510 | Ba2Zn0.99S3Mn0.01 | Ba2Zn0.99S3 | Mn2+ | 0.01 |  |  | 298 | 625 | 0.654 | 0.321 |  |  |  | 358 | 358 |  |  |  | 625 | https://doi.org/10.1088/0022-3727/39/13/011 | mp-5587,mp-1190623 | icsd-653999 icsd-25554 icsd-262215 | Journal of Physics D: Applied Physics | 2006
626 | 1153 | Y2O2SEu0.05 | Y2O2S | Eu3+ | 0.05 |  |  | 298 | 626 | 0.622 | 0.351 |  |  |  | 254 | 254 | 310 |  |  | 626 | https://doi.org/10.1016/j.matlet.2007.06.016 | mp-12894 | icsd-154582 | Materials Letters | 2008
626 | 3851 | Lu2O2STb0.02Eu0.03 | Lu2O2S | Tb3+ | 0.02 | Eu3+ | 0.03 | 298 | 626 | 0.3766 | 0.397 | 36.5 |  |  | 280 |  |  |  | 6236000 |  | https://doi.org/10.1039/C6CE01441K | mp-12673 | icsd-109336 | CrystEngComm | 2016
626 | 3852 | Lu2O2STb0.02Eu0.04 | Lu2O2S | Tb3+ | 0.02 | Eu3+ | 0.04 | 298 | 626 | 0.3659 | 0.379 | 32.7 |  |  | 280 |  |  |  | 5463000 |  | https://doi.org/10.1039/C6CE01441K | mp-12673 | icsd-109336 | CrystEngComm | 2016
626 | 3853 | Lu2O2STb0.02Eu0.05 | Lu2O2S | Tb3+ | 0.02 | Eu3+ | 0.05 | 298 | 626 | 0.3608 | 0.349 | 26.3 |  |  | 280 |  |  |  | 4987000 |  | https://doi.org/10.1039/C6CE01441K | mp-12673 | icsd-109336 | CrystEngComm | 2016
626 | 3854 | Lu2O2STb0.02Eu0.06 | Lu2O2S | Tb3+ | 0.02 | Eu3+ | 0.06 | 298 | 626 | 0.4203 | 0.372 | 20.8 |  |  | 280 |  |  |  | 4587000 |  | https://doi.org/10.1039/C6CE01441K | mp-12673 | icsd-109336 | CrystEngComm | 2016
626 | 3855 | Lu2O2SEu0.03 | Lu2O2S | Eu3+ | 0.03 |  |  | 298 | 626 | 0.5512 | 0.342 | 21.3 |  |  | 280 | [5 empty] | https://doi.org/10.1039/C6CE01441K | mp-12673 | icsd-109336 | CrystEngComm | 2016
627 | 1056 | Y1.99O2SEu0.01 | Y1.99O2S | Eu3+ | 0.01 |  |  | 298 | 627 | 0.622 | 0.351 |  |  |  | 394 | [5 empty] | https://doi.org/10.1016/j.matlet.2012.06.051 | mp-12894 | icsd-154582 | Materials Letters | 2012
627 | 1310 | Y1.95O2SEu0.05 | Y1.95O2S | Eu3+ | 0.05 |  |  | 298 | 627 | 0.622 | 0.351 | 4.2 |  |  | 395 | 395 |  |  |  | 627 | https://doi.org/10.1149/1.3501964 | mp-12894 | icsd-154582 | Journal of The Electrochemical Society | 2010
627 | 1668 | Y2O2SEu0.05 | Y2O2S | Eu3+ | 0.05 |  |  | 298 | 627 |  |  | 57.2 |  |  | 275 | 395 |  |  |  | 627 | https://doi.org/10.1016/j.jallcom.2015.09.182 | mp-12894 | icsd-154582 | Journal of Alloys and Compounds | 2016
627 | 1669 | Y2O2SEu0.05 | Y2O2S | Eu3+ | 0.05 |  |  | 298 | 627 |  |  | 39.2 |  |  | 335 | 395 |  |  |  | 627 | https://doi.org/10.1016/j.jallcom.2015.09.182 | mp-12894 | icsd-154582 | Journal of Alloys and Compounds | 2016
628 | 2404 | Sr6.2La3P2.5Si3B1.5O26Mn0.08 | Sr6.2La3P2.5Si3B1.5O26 | Mn2+ | 0.08 |  |  | 298 | 628 | 0.55 | 0.44 |  |  | 503 | 410 | 410 |  |  |  | 628 | https://doi.org/10.1039/C4TC00217B |  |  | Journal of Materials Chemistry C | 2014
628 | 2408 | Sr6.2La2.9P2.5Si3B1.5O26Ce0.01Mn0.08 | Sr6.2La2.9P2.5Si3B1.5O26 | Ce3+ | 0.01 | Mn2+ | 0.08 | 298 | 628 | 0.375 | 0.289 | 28.7 |  | 398 | 351 |  |  |  | 5680000 | 628 | https://doi.org/10.1039/C4TC00217B |  |  | Journal of Materials Chemistry C | 2014
628 | 2409 | Sr6La2.9P2.5Si3B1.5O26Ce0.01Mn0.1 | Sr6La2.9P2.5Si3B1.5O26 | Ce3+ | 0.01 | Mn2+ | 0.1 | 298 | 628 | 0.424 | 0.323 |  |  |  | 351 |  |  |  | 4980000 | 628 | https://doi.org/10.1039/C4TC00217B |  |  | Journal of Materials Chemistry C | 2014
628 | 2410 | Sr5.8La2.9P2.5Si3B1.5O26Ce0.01Mn0.12 | Sr5.8La2.9P2.5Si3B1.5O26 | Ce3+ | 0.01 | Mn2+ | 0.12 | 298 | 628 | 0.406 | 0.315 |  |  |  | 351 |  |  |  | 23.53 | 415 | https://doi.org/10.1039/C4TC00217B |  |  | Journal of Materials Chemistry C | 2014
628 | 2411 | Sr5.6La2.9P2.5Si3B1.5O26Ce0.01Mn0.14 | Sr5.6La2.9P2.5Si3B1.5O26 | Ce3+ | 0.01 | Mn2+ | 0.14 | 298 | 628 | 0.427 | 0.323 |  |  |  | 351 |  |  |  | 22.804 | 415 | https://doi.org/10.1039/C4TC00217B |  |  | Journal of Materials Chemistry C | 2014
628 | 2412 | Sr5.4La2.9P2.5Si3B1.5O26Ce0.01Mn0.16 | Sr5.4La2.9P2.5Si3B1.5O26 | Ce3+ | 0.01 | Mn2+ | 0.16 | 298 | 628 | 0.392 | 0.314 |  |  |  | 351 |  |  |  | 21.364 | 415 | https://doi.org/10.1039/C4TC00217B |  |  | Journal of Materials Chemistry C | 2014
628 | 3245 | K2NbF7Mn0.0139 | K2NbF7 | Mn4+ | 0.0139 |  |  | 298 | 628 | 0.6868 | 0.3131 | 71.3 |  |  | 467 | 467 |  |  | 3620000 | 628 | https://doi.org/10.1016/j.optmat.2018.10.031 | mp-4758 | icsd-14132 icsd-19066 | Optical Materials | 2018
629 | 3195 | KNaSiF6Mn0.06 | KNaSiF6 | Mn4+ | 0.06 |  |  | 298 | 629 | 0.691 | 0.309 | 90 | 41 | 425 | 460 | 460 |  |  |  | 629 | https://doi.org/10.1021/acsami.6b01905 | mp-556934 | icsd-183232 icsd-71334 | ACS Applied Materials &amp; Interfaces | 2016
629 | 3302 | Ca0.997AlSiN3Yb0.003 | Ca0.997AlSiN3 | Yb2+ | 0.003 |  |  | 298 | 629 | 0.575 | 0.413 |  |  |  | 529 | 529 |  |  |  | 629 | https://doi.org/10.1039/C2JM35170F |  |  | Journal of Materials Chemistry | 2012
629 | 3303 | Ca0.997AlSiN3Yb0.003 | Ca0.997AlSiN3 | Yb2+ | 0.003 |  |  | 298 | 629 |  |  |  |  | 408 | 465 | [5 empty] | https://doi.org/10.1039/C2JM35170F |  |  | Journal of Materials Chemistry | 2012
630 | 3237 | K3ScF6Mn0.0341 | K3ScF6 | Mn4+ | 0.0341 |  |  | 298 | 630 | 0.6856 | 0.3143 | 88 | 50.6 | 480 | 460 | 460 |  |  | 5200000 | 630 | https://doi.org/10.1021/acsami.7b00749 | mp-1111079 |  | ACS Applied Materials &amp; Interfaces | 2017
630 | 3238 | K3ScF6Mn0.0341 | K3ScF6 | Mn4+ | 0.0341 |  |  | 473 | 630 | 0.6704 | 0.3294 |  |  |  | 460 | 460 |  |  | 600000 | 630 | https://doi.org/10.1021/acsami.7b00749 | mp-1111079 |  | ACS Applied Materials &amp; Interfaces | 2017
630 | 3567 | Ca8.46LuP7O28Eu0.01Mn0.05 | Ca8.46LuP7O28 | Eu2+ | 0.01 | Mn2+ | 0.05 | 298 | 630 | 0.315 | 0.278 |  |  |  | 355 | [5 empty] | https://doi.org/10.1021/ic101749g |  |  | Inorganic Chemistry | 2010
630 | 3568 | Ca8.37LuP7O28Eu0.01Mn0.06 | Ca8.37LuP7O28 | Eu2+ | 0.01 | Mn2+ | 0.06 | 298 | 630 | 0.333 | 0.268 |  |  |  | 355 |  |  |  | 489 | 480 | https://doi.org/10.1021/ic101749g |  |  | Inorganic Chemistry | 2010
630 | 3569 | Ca8.19LuP7O28Eu0.01Mn0.08 | Ca8.19LuP7O28 | Eu2+ | 0.01 | Mn2+ | 0.08 | 298 | 630 | 0.367 | 0.248 |  |  |  | 355 |  |  |  | 381 | 480 | https://doi.org/10.1021/ic101749g |  |  | Inorganic Chemistry | 2010
630 | 3570 | Ca8.01LuP7O28Eu0.01Mn0.1 | Ca8.01LuP7O28 | Eu2+ | 0.01 | Mn2+ | 0.1 | 298 | 630 | 0.416 | 0.24 |  |  |  | 355 | [5 empty] | https://doi.org/10.1021/ic101749g |  |  | Inorganic Chemistry | 2010
631 | 3236 | K3ScF6Mn0.003 | K3ScF6 | Mn4+ | 0.003 |  |  | 298 | 631 | 0.6938 | 0.3061 | 67.18 |  |  | 470 | 470 |  |  | 3460000 | 631 | https://doi.org/10.1021/acsami.8b01885 | mp-1111079 |  | ACS Applied Materials &amp; Interfaces | 2018
631 | 3240 | K2TiF6Mn0.0072 | K2TiF6 | Mn4+ | 0.0072 |  |  | 298 | 631 |  |  | 96 |  |  | 460 | 460 | 355 |  | 5900000 | 631 | https://doi.org/10.1038/ncomms5312 | mp-3970 | icsd-280318 icsd-24659 icsd-174003 | Nature Communications | 2014
631 | 3241 | K2TiF6Mn0.014 | K2TiF6 | Mn4+ | 0.014 |  |  | 298 | 631 |  |  | 98 |  |  | 460 | 460 |  |  | 6000000 | 631 | https://doi.org/10.1038/ncomms5312 | mp-3970 | icsd-280318 icsd-24659 icsd-174003 | Nature Communications | 2014
631 | 3242 | K2TiF6Mn0.021 | K2TiF6 | Mn4+ | 0.021 |  |  | 298 | 631 |  |  | 96 |  |  | 460 | 460 |  |  | 5800000 | 631 | https://doi.org/10.1038/ncomms5312 | mp-3970 | icsd-280318 icsd-24659 icsd-174003 | Nature Communications | 2014
631 | 3243 | K2TiF6Mn0.055 | K2TiF6 | Mn4+ | 0.055 |  |  | 298 | 631 |  |  | 93 |  | 480 | 460 | 460 |  |  | 5700000 | 631 | https://doi.org/10.1038/ncomms5312 | mp-3970 | icsd-280318 icsd-24659 icsd-174003 | Nature Communications | 2014
631 | 3244 | K2TiF6Mn0.065 | K2TiF6 | Mn4+ | 0.065 |  |  | 298 | 631 |  |  | 78 |  |  | 460 | 460 |  |  | 5200000 | 631 | https://doi.org/10.1038/ncomms5312 | mp-3970 | icsd-280318 icsd-24659 icsd-174003 | Nature Communications | 2014
632 | 3057 | Sr2.88YP3O12Eu0.01Mn0.09 | Sr2.88YP3O12 | Eu2+ | 0.01 | Mn2+ | 0.09 | 298 | 632 | 0.342 | 0.365 |  | 34.5 |  | 355 |  |  |  | 473 | 490 | https://doi.org/10.1039/C1CP20635D |  |  | Physical Chemistry Chemical Physics | 2011
632 | 3058 | Sr2.85YP3O12Eu0.01Mn0.12 | Sr2.85YP3O12 | Eu2+ | 0.01 | Mn2+ | 0.12 | 298 | 632 | 0.366 | 0.365 |  |  |  | 355 |  |  |  | 443 | 490 | https://doi.org/10.1039/C1CP20635D |  |  | Physical Chemistry Chemical Physics | 2011
632 | 3059 | Sr2.79YP3O12Eu0.01Mn0.18 | Sr2.79YP3O12 | Eu2+ | 0.01 | Mn2+ | 0.18 | 298 | 632 | 0.401 | 0.367 |  |  |  | 355 |  |  |  | 385 | 490 | https://doi.org/10.1039/C1CP20635D |  |  | Physical Chemistry Chemical Physics | 2011
632 | 3060 | Sr2.67YP3O12Eu0.01Mn0.3 | Sr2.67YP3O12 | Eu2+ | 0.01 | Mn2+ | 0.3 | 298 | 632 | 0.448 | 0.363 |  |  |  | 355 |  |  |  | 305 | 490 | https://doi.org/10.1039/C1CP20635D |  |  | Physical Chemistry Chemical Physics | 2011
632 | 3196 | Cs2SiF6Mn0.1075 | Cs2SiF6 | Mn4+ | 0.1075 |  |  | 296 | 632 |  |  | 89.22 | 71.34 | 498 | 460 | 460 |  |  | 7810000 | 632 | https://doi.org/10.1021/acsphotonics.7b00852 | mp-4047 | icsd-26871 icsd-38548 | ACS Photonics | 2017
632 | 3197 | Cs2SiF6Mn0.1075 | Cs2SiF6 | Mn4+ | 0.1075 |  |  | 323 | 632 |  |  | 89.6 | 71.67 |  | 460 | 460 |  |  |  | 632 | https://doi.org/10.1021/acsphotonics.7b00852 | mp-4047 | icsd-26871 icsd-38548 | ACS Photonics | 2017
632 | 3198 | Cs2SiF6Mn0.1075 | Cs2SiF6 | Mn4+ | 0.1075 |  |  | 373 | 632 |  |  | 89 | 71.41 |  | 460 | 460 |  |  |  | 632 | https://doi.org/10.1021/acsphotonics.7b00852 | mp-4047 | icsd-26871 icsd-38548 | ACS Photonics | 2017
632 | 3199 | Cs2SiF6Mn0.1075 | Cs2SiF6 | Mn4+ | 0.1075 |  |  | 423 | 632 |  |  | 85.32 | 68.58 |  | 460 | 460 |  |  |  | 632 | https://doi.org/10.1021/acsphotonics.7b00852 | mp-4047 | icsd-26871 icsd-38548 | ACS Photonics | 2017
632 | 3200 | Cs2SiF6Mn0.1075 | Cs2SiF6 | Mn4+ | 0.1075 |  |  | 473 | 632 |  |  | 60.29 | 48.5 |  | 460 | 460 |  |  |  | 632 | https://doi.org/10.1021/acsphotonics.7b00852 | mp-4047 | icsd-26871 icsd-38548 | ACS Photonics | 2017
632 | 3201 | Cs2SiF6Mn0.1075 | Cs2SiF6 | Mn4+ | 0.1075 |  |  | 523 | 632 |  |  | 22.08 | 17.81 |  | 460 | 460 |  |  |  | 632 | https://doi.org/10.1021/acsphotonics.7b00852 | mp-4047 | icsd-26871 icsd-38548 | ACS Photonics | 2017
632 | 3202 | Cs2SiF6Mn0.1075 | Cs2SiF6 | Mn4+ | 0.1075 |  |  | 573 | 632 |  |  | 4.23 | 3.42 |  | 460 | 460 |  |  |  | 632 | https://doi.org/10.1021/acsphotonics.7b00852 | mp-4047 | icsd-26871 icsd-38548 | ACS Photonics | 2017
632 | 3246 | Cs2HfF6Mn0.019 | Cs2HfF6 | Mn4+ | 0.019 |  |  | 298 | 632 |  |  | 85 |  | 403 | 470 | 470 |  |  | 4500000 | 632 | https://doi.org/10.1016/j.jlumin.2017.10.006 | mp-13948 | icsd-25600 | Journal of Luminescence | 2018
632 | 3505 | Ca4.167Sr4.5YP7O28Eu0.007Mn0.03 | Ca4.167Sr4.5YP7O28 | Eu2+ | 0.007 | Mn2+ | 0.03 | 298 | 632 | 0.396 | 0.415 |  |  |  | 380 |  |  |  | 556 | 508 | https://doi.org/10.1039/C1JM11018G |  |  | Journal of Materials Chemistry | 2011
632 | 3506 | Ca3.987Sr4.5YP7O28Eu0.007Mn0.05 | Ca3.987Sr4.5YP7O28 | Eu2+ | 0.007 | Mn2+ | 0.05 | 298 | 632 | 0.462 | 0.389 |  |  |  | 380 |  |  |  | 353 | 508 | https://doi.org/10.1039/C1JM11018G |  |  | Journal of Materials Chemistry | 2011
632 | 3507 | Ca3.807Sr4.5YP7O28Eu0.007Mn0.07 | Ca3.807Sr4.5YP7O28 | Eu2+ | 0.007 | Mn2+ | 0.07 | 298 | 632 | 0.542 | 0.368 |  |  |  | 380 |  |  |  | 211 | 508 | https://doi.org/10.1039/C1JM11018G |  |  | Journal of Materials Chemistry | 2011
632 | 3508 | Ca3.537Sr4.5YP7O28Eu0.007Mn0.1 | Ca3.537Sr4.5YP7O28 | Eu2+ | 0.007 | Mn2+ | 0.1 | 298 | 632 | 0.565 | 0.36 |  |  |  | 380 |  |  |  | 68.9 | 508 | https://doi.org/10.1039/C1JM11018G |  |  | Journal of Materials Chemistry | 2011
634 | 3235 | Cs3AlF6Mn0.00183 | Cs3AlF6 | Mn4+ | 0.00183 |  |  | 298 | 634 |  |  | 48.2 |  | 355 | 467 | 467 |  |  | 2830000 | 634 | https://doi.org/10.1149/2.0271809jss |  |  | ECS Journal of Solid State Science and Technology | 2018
634 | 3248 | K2LiAlF6Mn0.005 | K2LiAlF6 | Mn4+ | 0.005 |  |  | 293 | 634 | 0.657 | 0.341 |  |  | 510 | 465 | 465 | 360 |  | 7800000 | 634 | https://doi.org/10.1007/s11431-017-9033-4 | mp-556996,mp-15549,mp-9839,mp-722903 | icsd-27672 icsd-48149 icsd-408552 icsd-37250 icsd-408553 | Science China Technological Sciences | 2017
634 | 3249 | K2LiAlF6Mn0.005 | K2LiAlF6 | Mn4+ | 0.005 |  |  | 313 | 634 | 0.657 | 0.341 |  |  |  | 465 | 465 | 360 |  | 8300000 | 634 | https://doi.org/10.1007/s11431-017-9033-4 | mp-556996,mp-15549,mp-9839,mp-722903 | icsd-27672 icsd-48149 icsd-408552 icsd-37250 icsd-408553 | Science China Technological Sciences | 2017
634 | 3250 | K2LiAlF6Mn0.005 | K2LiAlF6 | Mn4+ | 0.005 |  |  | 400 | 634 | 0.6515 | 0.349 |  |  |  | 465 | 465 | 360 |  |  | 634 | https://doi.org/10.1007/s11431-017-9033-4 | mp-556996,mp-15549,mp-9839,mp-722903 | icsd-27672 icsd-48149 icsd-408552 icsd-37250 icsd-408553 | Science China Technological Sciences | 2017
634 | 3251 | K2LiAlF6Mn0.005 | K2LiAlF6 | Mn4+ | 0.005 |  |  | 425 | 634 | 0.646 | 0.3545 |  |  |  | 465 | 465 | 360 |  |  | 634 | https://doi.org/10.1007/s11431-017-9033-4 | mp-556996,mp-15549,mp-9839,mp-722903 | icsd-27672 icsd-48149 icsd-408552 icsd-37250 icsd-408553 | Science China Technological Sciences | 2017
634 | 3252 | K2LiAlF6Mn0.005 | K2LiAlF6 | Mn4+ | 0.005 |  |  | 450 | 634 | 0.638 | 0.361 |  |  |  | 465 | 465 | 360 |  |  | 634 | https://doi.org/10.1007/s11431-017-9033-4 | mp-556996,mp-15549,mp-9839,mp-722903 | icsd-27672 icsd-48149 icsd-408552 icsd-37250 icsd-408553 | Science China Technological Sciences | 2017
634 | 3253 | K2LiAlF6Mn0.005 | K2LiAlF6 | Mn4+ | 0.005 |  |  | 475 | 634 | 0.627 | 0.371 |  |  |  | 465 | 465 | 360 |  |  | 634 | https://doi.org/10.1007/s11431-017-9033-4 | mp-556996,mp-15549,mp-9839,mp-722903 | icsd-27672 icsd-48149 icsd-408552 icsd-37250 icsd-408553 | Science China Technological Sciences | 2017
634 | 3254 | K2LiAlF6Mn0.005 | K2LiAlF6 | Mn4+ | 0.005 |  |  | 500 | 634 | 0.612 | 0.3855 |  |  |  | 465 | 465 | 360 |  |  | 634 | https://doi.org/10.1007/s11431-017-9033-4 | mp-556996,mp-15549,mp-9839,mp-722903 | icsd-27672 icsd-48149 icsd-408552 icsd-37250 icsd-408553 | Science China Technological Sciences | 2017
635 | 1047 | Ca0.2Sr0.8SEu0.01 | Ca0.2Sr0.8S | Eu2+ | 0.01 |  |  | 298 | 635 |  |  | 50.5 |  |  | 350 | [5 empty] | https://doi.org/10.1016/j.radmeas.2009.09.010 | mp-1672 | icsd-619534 icsd-619527 icsd-186785 icsd-53940 icsd-619528 icsd-603165 icsd-619533 icsd-28902 icsd-60200 icsd-619538 icsd-619540 icsd-619529 icsd-619530 icsd-41956 icsd-52784 icsd-30236 icsd-619537 | Radiation Measurements | 2010
635 | 1308 | Ca0.2Sr0.8SEu0.01 | Ca0.2Sr0.8S | Eu2+ | 0.01 |  |  | 298 | 635 |  |  | 50.5 |  |  | 351 | [5 empty] | https://doi.org/10.1016/j.radmeas.2009.09.010 | mp-1672 | icsd-619534 icsd-619527 icsd-186785 icsd-53940 icsd-619528 icsd-603165 icsd-619533 icsd-28902 icsd-60200 icsd-619538 icsd-619540 icsd-619529 icsd-619530 icsd-41956 icsd-52784 icsd-30236 icsd-619537 | Radiation Measurements | 2010
635 | 1574 | Ca9LaP7O28Eu0.005Mn0.05 | Ca9LaP7O28 | Eu2+ | 0.005 | Mn2+ | 0.05 | 298 | 635 | 0.573 | 0.328 |  |  | 483 | 365 | 405 |  |  | 132 | 502 | https://doi.org/10.1364/OE.18.005089 |  |  | Optics Express | 2010
635 | 1575 | Ca9LaP7O28Eu0.005Mn0.07 | Ca9LaP7O28 | Eu2+ | 0.005 | Mn2+ | 0.07 | 298 | 635 | 0.62 | 0.31 |  |  |  | 365 | 405 |  |  | 55.7 | 502 | https://doi.org/10.1364/OE.18.005089 |  |  | Optics Express | 2010
635 | 1576 | Ca9LaP7O28Eu0.005Mn0.1 | Ca9LaP7O28 | Eu2+ | 0.005 | Mn2+ | 0.1 | 298 | 635 | 0.637 | 0.303 |  |  |  | 365 | 405 |  |  | 25.8 | 502 | https://doi.org/10.1364/OE.18.005089 |  |  | Optics Express | 2010
638 | 2621 | Ca8.46YP7O28Eu0.01Mn0.5 | Ca8.46YP7O28 | Eu2+ | 0.01 | Mn2+ | 0.5 | 298 | 638 | 0.46 | 0.29 |  |  |  | 365 |  |  |  | 180 |  | https://doi.org/10.1021/am900668r |  |  | ACS Applied Materials &amp; Interfaces | 2010
638 | 2622 | Ca8.01YP7O28Eu0.01Mn0.1 | Ca8.01YP7O28 | Eu2+ | 0.01 | Mn2+ | 0.1 | 298 | 638 | 0.597 | 0.278 |  |  |  | 365 | [5 empty] | https://doi.org/10.1021/am900668r |  |  | ACS Applied Materials &amp; Interfaces | 2010
640 | 3223 | La2.97BrSi2S8Eu0.03 | La2.97BrSi2S8 | Eu2+ | 0.03 |  |  | 298 | 640 |  |  | 15.11 |  |  | 450 | 450 |  |  |  | 640 | https://doi.org/10.1021/acsami.5b12125 | mp-560523 | icsd-411996 | ACS Applied Materials &amp; Interfaces | 2016
640 | 3224 | La2.94BrSi2S8Eu0.06 | La2.94BrSi2S8 | Eu2+ | 0.06 |  |  | 298 | 640 |  |  | 17.14 |  |  | 450 | 450 |  |  |  | 640 | https://doi.org/10.1021/acsami.5b12125 | mp-560523 | icsd-411996 | ACS Applied Materials &amp; Interfaces | 2016
640 | 3225 | La2.91BrSi2S8Eu0.09 | La2.91BrSi2S8 | Eu2+ | 0.09 |  |  | 298 | 640 | 0.638 | 0.361 | 20.95 |  | 423 | 450 | 450 |  |  | 239.512 | 640 | https://doi.org/10.1021/acsami.5b12125 | mp-560523 | icsd-411996 | ACS Applied Materials &amp; Interfaces | 2016
640 | 3226 | La2.88BrSi2S8Eu0.12 | La2.88BrSi2S8 | Eu2+ | 0.12 |  |  | 298 | 640 |  |  | 18.96 |  |  | 450 | 450 |  |  |  | 640 | https://doi.org/10.1021/acsami.5b12125 | mp-560523 | icsd-411996 | ACS Applied Materials &amp; Interfaces | 2016
640 | 3227 | La2.85BrSi2S8Eu0.15 | La2.85BrSi2S8 | Eu2+ | 0.15 |  |  | 298 | 640 |  |  | 18.31 |  |  | 450 | 450 |  |  |  | 640 | https://doi.org/10.1021/acsami.5b12125 | mp-560523 | icsd-411996 | ACS Applied Materials &amp; Interfaces | 2016
644 | 3213 | NaLa0.95MgWO6Sm0.05 | NaLa0.95MgWO6 | Sm3+ | 0.05 |  |  | 298 | 644 | 0.464 | 0.339 |  | 2.8 |  | 405 | 405 |  |  |  | 644 | https://doi.org/10.1016/j.materresbull.2012.03.023 | mp-558194,mp-556619 | icsd-187079 icsd-174386 icsd-172413 icsd-40497 | Materials Research Bulletin | 2012
645 | 132 | CaAlSiN3Eu1 | CaAlSiN3 | Eu2+ | 1 |  |  | 298 | 645 |  |  | 88.8 |  | 590 | 450 |  |  |  | 744 |  | https://doi.org/10.1016/j.actamat.2021.116813 |  |  | Acta Materialia | 2021
645 | 133 | CaAlSiN3Eu1 | CaAlSiN3 | Eu2+ | 1 |  |  | 323 | 645 | [5 empty] | 450 |  |  |  | 745 |  | https://doi.org/10.1016/j.actamat.2021.116813 |  |  | Acta Materialia | 2021
645 | 134 | CaAlSiN3Eu1 | CaAlSiN3 | Eu2+ | 1 |  |  | 373 | 645 | [5 empty] | 450 |  |  |  | 749 |  | https://doi.org/10.1016/j.actamat.2021.116813 |  |  | Acta Materialia | 2021
645 | 135 | CaAlSiN3Eu1 | CaAlSiN3 | Eu2+ | 1 |  |  | 423 | 645 | [5 empty] | 450 |  |  |  | 739 |  | https://doi.org/10.1016/j.actamat.2021.116813 |  |  | Acta Materialia | 2021
645 | 1160 | NaLa0.995MgWO6Sm0.005 | NaLa0.995MgWO6 | Sm3+ | 0.005 |  |  | 298 | 645 | [5 empty] | 406 |  |  |  | 767000 |  | https://doi.org/10.1016/j.ceramint.2017.11.154 | mp-558194,mp-556619 | icsd-187079 icsd-174386 icsd-172413 icsd-40497 | Ceramics International | 2018
645 | 1161 | NaLa0.99MgWO6Sm0.01 | NaLa0.99MgWO6 | Sm3+ | 0.01 |  |  | 298 | 645 | [5 empty] | 406 |  |  |  | 714000 |  | https://doi.org/10.1016/j.ceramint.2017.11.154 | mp-558194,mp-556619 | icsd-187079 icsd-174386 icsd-172413 icsd-40497 | Ceramics International | 2018
645 | 1162 | NaLa0.98MgWO6Sm0.02 | NaLa0.98MgWO6 | Sm3+ | 0.02 |  |  | 298 | 645 | 0.618 | 0.372 | 11.9 |  |  | 406 | 406 | 380 |  | 580000 | 645 | https://doi.org/10.1016/j.ceramint.2017.11.154 | mp-558194,mp-556619 | icsd-187079 icsd-174386 icsd-172413 icsd-40497 | Ceramics International | 2018
645 | 1163 | NaLa0.96MgWO6Sm0.04 | NaLa0.96MgWO6 | Sm3+ | 0.04 |  |  | 298 | 645 | [5 empty] | 406 |  |  |  | 441000 |  | https://doi.org/10.1016/j.ceramint.2017.11.154 | mp-558194,mp-556619 | icsd-187079 icsd-174386 icsd-172413 icsd-40497 | Ceramics International | 2018
645 | 1164 | NaLa0.94MgWO6Sm0.06 | NaLa0.94MgWO6 | Sm3+ | 0.06 |  |  | 298 | 645 | [5 empty] | 406 |  |  |  | 362000 |  | https://doi.org/10.1016/j.ceramint.2017.11.154 | mp-558194,mp-556619 | icsd-187079 icsd-174386 icsd-172413 icsd-40497 | Ceramics International | 2018
645 | 1165 | NaLa0.92MgWO6Sm0.08 | NaLa0.92MgWO6 | Sm3+ | 0.08 |  |  | 298 | 645 | [5 empty] | 406 |  |  |  | 299000 |  | https://doi.org/10.1016/j.ceramint.2017.11.154 | mp-558194,mp-556619 | icsd-187079 icsd-174386 icsd-172413 icsd-40497 | Ceramics International | 2018
645 | 1166 | NaLa0.9MgWO6Sm0.1 | NaLa0.9MgWO6 | Sm3+ | 0.1 |  |  | 298 | 645 | [5 empty] | 406 |  |  |  | 260000 |  | https://doi.org/10.1016/j.ceramint.2017.11.154 | mp-558194,mp-556619 | icsd-187079 icsd-174386 icsd-172413 icsd-40497 | Ceramics International | 2018
645 | 1589 | Ba0.98La2Si2S8Eu0.02 | Ba0.98La2Si2S8 | Eu2+ | 0.02 |  |  | 298 | 645 | 0.597 | 0.394 | 23.73 |  | 403 | 405 | 405 |  |  | 365.6 | 645 | https://doi.org/10.1021/am505613s |  |  | ACS Applied Materials &amp; Interfaces | 2014
645 | 3203 | Ba0.98La2Si2S8Eu0.02 | Ba0.98La2Si2S8 | Eu2+ | 0.02 |  |  | 298 | 645 | 0.597 | 0.394 |  | 23.73 | 403 | 405 | 405 |  |  | 365.6 | 645 | https://doi.org/10.1021/am505613s |  |  | ACS Applied Materials &amp; Interfaces | 2014
645 | 3436 | Ca8.55CeP7O28Mn0.45 | Ca8.55CeP7O28 | Mn2+ | 0.45 |  |  | 298 | 645 |  |  | 62 |  |  | 320 |  |  |  |  | 377 | https://doi.org/10.1039/C6CP05490K |  |  | Physical Chemistry Chemical Physics | 2016
645 | 3437 | Ca8.45CeP7O28Mn0.55 | Ca8.45CeP7O28 | Mn2+ | 0.55 |  |  | 298 | 645 |  |  | 57 |  |  | 320 |  |  |  | 317 | 377 | https://doi.org/10.1039/C6CP05490K |  |  | Physical Chemistry Chemical Physics | 2016
645 | 3443 | Ca8.61CeP7O28Eu0.04Mn0.35 | Ca8.61CeP7O28 | Eu2+ | 0.04 | Mn2+ | 0.35 | 298 | 645 | 0.472 | 0.28 | 35 |  |  | 320 |  |  |  | 74000000 | 645 | https://doi.org/10.1039/C6CP05490K |  |  | Physical Chemistry Chemical Physics | 2016
645 | 3444 | Ca8.51CeP7O28Eu0.04Mn0.45 | Ca8.51CeP7O28 | Eu2+ | 0.04 | Mn2+ | 0.45 | 298 | 645 | 0.507 | 0.292 | 33 |  |  | 320 |  |  |  | 68000000 | 645 | https://doi.org/10.1039/C6CP05490K |  |  | Physical Chemistry Chemical Physics | 2016
645 | 3445 | Ca8.41CeP7O28Eu0.04Mn0.55 | Ca8.41CeP7O28 | Eu2+ | 0.04 | Mn2+ | 0.55 | 298 | 645 | 0.55 | 0.294 | 27 |  |  | 320 |  |  |  | 64000000 | 645 | https://doi.org/10.1039/C6CP05490K |  |  | Physical Chemistry Chemical Physics | 2016
645 | 3672 | Ba2Zn0.97WO6Sm0.03 | Ba2Zn0.97WO6 | Sm3+ | 0.03 |  |  | 298 | 645 | 0.5502 | 0.4423 |  |  |  | 408 |  |  |  |  | 645 | https://doi.org/10.1016/j.physb.2017.11.012 | mp-548615 | icsd-423034 icsd-185847 icsd-24983 | Physica B: Condensed Matter | 2018
645 | 3673 | Ba2Zn0.96WO6Sm0.04 | Ba2Zn0.96WO6 | Sm3+ | 0.04 |  |  | 298 | 645 | 0.5542 | 0.4391 |  |  |  | 408 |  |  |  |  | 645 | https://doi.org/10.1016/j.physb.2017.11.012 | mp-548615 | icsd-423034 icsd-185847 icsd-24983 | Physica B: Condensed Matter | 2018
645 | 3674 | Ba2Zn0.95WO6Sm0.05 | Ba2Zn0.95WO6 | Sm3+ | 0.05 |  |  | 298 | 645 | 0.5573 | 0.4342 |  |  |  | 408 | 408 | 380 |  |  | 645 | https://doi.org/10.1016/j.physb.2017.11.012 | mp-548615 | icsd-423034 icsd-185847 icsd-24983 | Physica B: Condensed Matter | 2018
645 | 3675 | Ba2Zn0.94WO6Sm0.06 | Ba2Zn0.94WO6 | Sm3+ | 0.06 |  |  | 298 | 645 | 0.5624 | 0.4295 |  |  |  | 408 |  |  |  |  | 645 | https://doi.org/10.1016/j.physb.2017.11.012 | mp-548615 | icsd-423034 icsd-185847 icsd-24983 | Physica B: Condensed Matter | 2018
645 | 3676 | Ba2Zn0.93WO6Sm0.07 | Ba2Zn0.93WO6 | Sm3+ | 0.07 |  |  | 298 | 645 | 0.5661 | 0.4267 |  |  |  | 408 |  |  |  |  | 645 | https://doi.org/10.1016/j.physb.2017.11.012 | mp-548615 | icsd-423034 icsd-185847 icsd-24983 | Physica B: Condensed Matter | 2018
646 | 2213 | Sr0.925MoO4Sm0.05 | Sr0.925MoO4 | Sm3+ | 0.05 |  |  | 298 | 646 | 0.5856 | 0.4136 |  |  |  | 278 | 278 |  |  | 618000 | 646 | https://doi.org/10.1002/bio.2971 | mp-18834 | icsd-193794 icsd-250491 icsd-23700 icsd-28025 icsd-194080 icsd-173125 icsd-173120 icsd-245803 icsd-245802 icsd-173122 icsd-239418 icsd-248458 icsd-99089 icsd-194081 | Luminescence | 2015
646 | 2214 | Sr0.9175MoO4Sm0.05Tb0.005 | Sr0.9175MoO4 | Sm3+ | 0.05 | Tb3+ | 0.005 | 298 | 646 | 0.5015 | 0.4658 |  |  |  | 290 | 290 |  |  |  | 646 | https://doi.org/10.1002/bio.2971 | mp-18834 | icsd-193794 icsd-250491 icsd-23700 icsd-28025 icsd-194080 icsd-173125 icsd-173120 icsd-245803 icsd-245802 icsd-173122 icsd-239418 icsd-248458 icsd-99089 icsd-194081 | Luminescence | 2015
646 | 2220 | Sr0.9MoO4Na0.05Sm0.05 | Sr0.9MoO4Na0.05 | Sm3+ | 0.05 |  |  | 298 | 646 | [5 empty] | 290 | 646 |  |  | 702000 | 646 | https://doi.org/10.1002/bio.2971 | mp-18834 | icsd-193794 icsd-250491 icsd-23700 icsd-28025 icsd-194080 icsd-173125 icsd-173120 icsd-245803 icsd-245802 icsd-173122 icsd-239418 icsd-248458 icsd-99089 icsd-194081 | Luminescence | 2015
647 | 2908 | ScVO4Bi0.01 | ScVO4 | Bi3+ | 0.01 |  |  | 298 | 647 | 0.521 | 0.443 | 37.8 |  |  | 330 | [5 empty] | https://doi.org/10.1021/acs.chemmater.6b00277 | mp-19247 | icsd-164837 icsd-169173 icsd-27947 icsd-290863 icsd-78073 | Chemistry of Materials | 2016
647 | 3119 | NaGd0.97Mo2O8Sm0.03 | NaGd0.97Mo2O8 | Sm3+ | 0.03 |  |  | 298 | 647 | 0.64 | 0.32 |  |  |  | 405 | 405 |  |  |  | 647 | https://doi.org/10.1016/j.ceramint.2016.10.018 |  |  | Ceramics International | 2017
648 | 2709 | La2.9NbO7Sm0.1 | La2.9NbO7 | Sm3+ | 0.1 |  |  | 298 | 648 | 0.54 | 0.443 |  |  |  | 250 | 250 |  |  |  | 648 | https://doi.org/10.1111/jace.17805 | mp-560349,mp-12287 | icsd-79481 icsd-190728 icsd-10058 | Journal of the American Ceramic Society | 2021
648 | 2710 | La2.9NbO7Sm0.1 | La2.9NbO7 | Sm3+ | 0.1 |  |  | 298 | 648 | 0.609 | 0.387 |  |  |  | 405 | 250 |  |  |  | 648 | https://doi.org/10.1111/jace.17805 | mp-560349,mp-12287 | icsd-79481 icsd-190728 icsd-10058 | Journal of the American Ceramic Society | 2021
650 | 1169 | Ca2ZnWO6Pr0.002 | Ca2ZnWO6 | Pr3+ | 0.002 |  |  | 298 | 650 | 0.553 | 0.444 |  |  |  | 491 | 491 | 475 | 452 |  | 650 | https://doi.org/10.1016/j.jlumin.2014.01.045 | mp-781505,mp-779906 | icsd-262323 | Journal of Luminescence | 2014
650 | 1442 | Ca0.96ZnOSEu0.04 | Ca0.96ZnOS | Eu2+ | 0.04 |  |  | 298 | 650 | 0.69 | 0.31 | 35.5 |  | 393 | 460 | 460 |  |  |  | 650 | https://doi.org/10.1364/OE.18.008187 | mp-7204 | icsd-245309 | Optics Express | 2010
650 | 2612 | Ca8.73Y0.85P7O28Ce0.15Mn0.03 | Ca8.73Y0.85P7O28 | Ce3+ | 0.15 | Mn2+ | 0.03 | 298 | 650 | 0.51 | 0.24 |  |  |  | 254 |  |  |  | 38.4 | 366 | https://doi.org/10.1021/am100043q |  |  | ACS Applied Materials &amp; Interfaces | 2010
650 | 2613 | Ca8.55Y0.85P7O28Ce0.15Mn0.05 | Ca8.55Y0.85P7O28 | Ce3+ | 0.15 | Mn2+ | 0.05 | 298 | 650 | 0.61 | 0.27 |  |  |  | 254 |  |  |  | 26.9 | 366 | https://doi.org/10.1021/am100043q |  |  | ACS Applied Materials &amp; Interfaces | 2010
650 | 2614 | Ca8.37Y0.85P7O28Ce0.15Mn0.07 | Ca8.37Y0.85P7O28 | Ce3+ | 0.15 | Mn2+ | 0.07 | 298 | 650 | 0.67 | 0.29 |  |  |  | 254 |  |  |  | 17.2 | 366 | https://doi.org/10.1021/am100043q |  |  | ACS Applied Materials &amp; Interfaces | 2010
650 | 2615 | Ca8.1Y0.85P7O28Ce0.15Mn0.1 | Ca8.1Y0.85P7O28 | Ce3+ | 0.15 | Mn2+ | 0.1 | 298 | 650 | 0.68 | 0.29 | 51 | 31.11 |  | 254 | [5 empty] | https://doi.org/10.1021/am100043q |  |  | ACS Applied Materials &amp; Interfaces | 2010
650 | 2672 | Ca4P2O9Ce0.02Eu0.01 | Ca4P2O9 | Ce3+ | 0.02 | Eu2+ | 0.01 | 298 | 650 | 0.332 | 0.3 |  |  |  | 380 |  |  |  | 18 | 460 | https://doi.org/10.1039/C5DT01018G | mp-5263 | icsd-291496 icsd-2631 icsd-160461 | Dalton Transactions | 2015
650 | 2673 | Ca4P2O9Ce0.02Eu0.012 | Ca4P2O9 | Ce3+ | 0.02 | Eu2+ | 0.012 | 298 | 650 | 0.375 | 0.325 |  |  |  | 380 |  |  |  | 15.2 | 460 | https://doi.org/10.1039/C5DT01018G | mp-5263 | icsd-291496 icsd-2631 icsd-160461 | Dalton Transactions | 2015
650 | 2677 | Ca4P2O9Ce0.02Eu0.026 | Ca4P2O9 | Ce3+ | 0.02 | Eu2+ | 0.026 | 298 | 650 | 0.519 | 0.366 |  |  |  | 380 |  |  |  |  | 460 | https://doi.org/10.1039/C5DT01018G | mp-5263 | icsd-291496 icsd-2631 icsd-160461 | Dalton Transactions | 2015
650 | 2678 | Ca4P2O9Eu0.012 | Ca4P2O9 | Eu2+ | 0.012 |  |  | 298 | 650 |  |  |  |  | 350 | 460 | 460 |  |  |  | 650 | https://doi.org/10.1039/C5DT01018G | mp-5263 | icsd-291496 icsd-2631 icsd-160461 | Dalton Transactions | 2015
650 | 2944 | Sr0.8Ca0.2AlSiN3Eu0.008 | Sr0.8Ca0.2AlSiN3 | Eu2+ | 0.008 |  |  | 298 | 650 | 0.347 | 0.39 | 69.7 |  |  | 450 | 450 |  |  |  | 650 | https://doi.org/10.1149/2.008302jss |  |  | ECS Journal of Solid State Science and Technology | 2012
650 | 3255 | Ca20Li8Al39N55Eu0.005 | Ca20Li8Al39N55 | Eu2+ | 0.005 |  |  | 298 | 650 |  |  | 4 |  |  | 390 |  |  |  |  | 650 | https://doi.org/10.1021/acs.chemmater.5b04929 |  |  | Chemistry of Materials | 2016
650 | 3256 | Ca20Li8Al39N55Eu0.005 | Ca20Li8Al39N55 | Eu2+ | 0.005 |  |  | 298 | 650 | 0.391 | 0.308 | 3 |  | 355 | 450 | 525 |  |  |  | 650 | https://doi.org/10.1021/acs.chemmater.5b04929 |  |  | Chemistry of Materials | 2016
650 | 3257 | Ca20Li8Al39N55Eu0.005 | Ca20Li8Al39N55 | Eu2+ | 0.005 |  |  | 298 | 650 |  |  | 9 |  |  | 500 |  |  |  |  | 650 | https://doi.org/10.1021/acs.chemmater.5b04929 |  |  | Chemistry of Materials | 2016
650 | 3258 | Ca18.75Li10.5Al39N55Eu0.005 | Ca18.75Li10.5Al39N55 | Eu2+ | 0.005 |  |  | 298 | 650 | 0.699 | 0.3 | 11 |  | 360 | 450 | 525 |  |  |  | 650 | https://doi.org/10.1021/acs.chemmater.5b04929 |  |  | Chemistry of Materials | 2016
650 | 3259 | Ca18Li12Al39N55Eu0.005 | Ca18Li12Al39N55 | Eu2+ | 0.005 |  |  | 298 | 650 | 0.699 | 0.301 | 14 |  | 360 | 450 | 525 |  |  |  | 650 | https://doi.org/10.1021/acs.chemmater.5b04929 |  |  | Chemistry of Materials | 2016
650 | 3260 | Ca18Li12Al39N55Eu0.005 | Ca18Li12Al39N55 | Eu2+ | 0.005 |  |  | 298 | 650 |  |  | 24 |  |  | 500 |  |  |  |  | 650 | https://doi.org/10.1021/acs.chemmater.5b04929 |  |  | Chemistry of Materials | 2016
650 | 3560 | Ca2.94Mg2.6P4O16Eu0.06Mn0.4 | Ca2.94Mg2.6P4O16 | Eu2+ | 0.06 | Mn2+ | 0.4 | 298 | 650 | 0.317 | 0.232 |  |  |  | 365 |  |  |  | 18.68 | 461 | https://doi.org/10.1039/C3RA40313K | mp-646967 | icsd-23642 | RSC Advances | 2013
650 | 3561 | Ca2.94Mg2.5P4O16Eu0.06Mn0.5 | Ca2.94Mg2.5P4O16 | Eu2+ | 0.06 | Mn2+ | 0.5 | 298 | 650 | 0.328 | 0.23 |  |  |  | 365 | [5 empty] | https://doi.org/10.1039/C3RA40313K | mp-646967 | icsd-23642 | RSC Advances | 2013
650 | 3562 | Ca2.94Mg2.4P4O16Eu0.06Mn0.6 | Ca2.94Mg2.4P4O16 | Eu2+ | 0.06 | Mn2+ | 0.6 | 298 | 650 | 0.359 | 0.233 |  |  |  | 365 |  |  |  | 7.91 | 461 | https://doi.org/10.1039/C3RA40313K | mp-646967 | icsd-23642 | RSC Advances | 2013
651 | 409 | LiCa2.994ZnV3O12Sm0.002 | LiCa2.994ZnV3O12 | Sm3+ | 0.002 |  |  | 298 | 651 | 0.321 | 0.38 |  |  |  | 343 | [5 empty] | https://doi.org/10.1039/C8RA07329E |  |  | RSC Advances | 2018
651 | 410 | LiCa2.985ZnV3O12Sm0.005 | LiCa2.985ZnV3O12 | Sm3+ | 0.005 |  |  | 298 | 651 | 0.358 | 0.38 |  |  |  | 343 | [5 empty] | https://doi.org/10.1039/C8RA07329E |  |  | RSC Advances | 2018
651 | 411 | LiCa2.97ZnV3O12Sm0.01 | LiCa2.97ZnV3O12 | Sm3+ | 0.01 |  |  | 298 | 651 | 0.364 | 0.388 | 36.1 |  | 413 | 343 | 343 |  |  |  | 651 | https://doi.org/10.1039/C8RA07329E |  |  | RSC Advances | 2018
651 | 412 | LiCa2.97ZnV3O12Sm0.01 | LiCa2.97ZnV3O12 | Sm3+ | 0.01 |  |  | 323 | 651 | 0.389 | 0.39 |  |  |  | 343 | [5 empty] | https://doi.org/10.1039/C8RA07329E |  |  | RSC Advances | 2018
651 | 413 | LiCa2.97ZnV3O12Sm0.01 | LiCa2.97ZnV3O12 | Sm3+ | 0.01 |  |  | 343 | 651 | 0.42 | 0.39 |  |  |  | 343 | [5 empty] | https://doi.org/10.1039/C8RA07329E |  |  | RSC Advances | 2018
651 | 414 | LiCa2.97ZnV3O12Sm0.01 | LiCa2.97ZnV3O12 | Sm3+ | 0.01 |  |  | 363 | 651 | 0.456 | 0.392 |  |  |  | 343 | [5 empty] | https://doi.org/10.1039/C8RA07329E |  |  | RSC Advances | 2018
651 | 415 | LiCa2.97ZnV3O12Sm0.01 | LiCa2.97ZnV3O12 | Sm3+ | 0.01 |  |  | 383 | 651 | 0.485 | 0.389 |  |  |  | 343 | [5 empty] | https://doi.org/10.1039/C8RA07329E |  |  | RSC Advances | 2018
651 | 416 | LiCa2.97ZnV3O12Sm0.01 | LiCa2.97ZnV3O12 | Sm3+ | 0.01 |  |  | 403 | 651 | 0.515 | 0.389 |  |  |  | 343 | [5 empty] | https://doi.org/10.1039/C8RA07329E |  |  | RSC Advances | 2018
651 | 417 | LiCa2.97ZnV3O12Sm0.01 | LiCa2.97ZnV3O12 | Sm3+ | 0.01 |  |  | 423 | 651 | 0.535 | 0.389 |  |  |  | 343 | [5 empty] | https://doi.org/10.1039/C8RA07329E |  |  | RSC Advances | 2018
651 | 418 | LiCa2.97ZnV3O12Sm0.01 | LiCa2.97ZnV3O12 | Sm3+ | 0.01 |  |  | 443 | 651 | 0.55 | 0.389 |  |  |  | 343 | [5 empty] | https://doi.org/10.1039/C8RA07329E |  |  | RSC Advances | 2018
651 | 419 | LiCa2.97ZnV3O12Sm0.01 | LiCa2.97ZnV3O12 | Sm3+ | 0.01 |  |  | 463 | 651 | 0.569 | 0.391 |  |  |  | 343 | [5 empty] | https://doi.org/10.1039/C8RA07329E |  |  | RSC Advances | 2018
651 | 420 | LiCa2.94ZnV3O12Sm0.02 | LiCa2.94ZnV3O12 | Sm3+ | 0.02 |  |  | 298 | 651 | 0.389 | 0.393 |  |  |  | 343 | [5 empty] | https://doi.org/10.1039/C8RA07329E |  |  | RSC Advances | 2018
651 | 421 | LiCa2.91ZnV3O12Sm0.03 | LiCa2.91ZnV3O12 | Sm3+ | 0.03 |  |  | 298 | 651 | 0.399 | 0.394 |  |  |  | 343 | [5 empty] | https://doi.org/10.1039/C8RA07329E |  |  | RSC Advances | 2018
651 | 422 | LiCa2.88ZnV3O12Sm0.04 | LiCa2.88ZnV3O12 | Sm3+ | 0.04 |  |  | 298 | 651 | 0.397 | 0.395 |  |  |  | 343 | [5 empty] | https://doi.org/10.1039/C8RA07329E |  |  | RSC Advances | 2018
652 | 2085 | Ca8.1GdP7O28Eu0.007Mn0.03 | Ca8.1GdP7O28 | Eu2+ | 0.007 | Mn2+ | 0.03 | 298 | 652 | 0.369 | 0.336 |  |  | 508 | 380 | [5 empty] | https://doi.org/10.1021/jp106693z |  |  | Journal of Physical Chemistry C | 2010
652 | 2086 | Ca7.92GdP7O28Eu0.007Mn0.05 | Ca7.92GdP7O28 | Eu2+ | 0.007 | Mn2+ | 0.05 | 298 | 652 | 0.491 | 0.325 |  |  |  | 380 | [5 empty] | https://doi.org/10.1021/jp106693z |  |  | Journal of Physical Chemistry C | 2010
652 | 2087 | Ca7.74GdP7O28Eu0.007Mn0.07 | Ca7.74GdP7O28 | Eu2+ | 0.007 | Mn2+ | 0.07 | 298 | 652 | 0.4583 | 0.311 |  |  |  | 380 | [5 empty] | https://doi.org/10.1021/jp106693z |  |  | Journal of Physical Chemistry C | 2010
652 | 2088 | Ca7.47GdP7O28Eu0.007Mn0.1 | Ca7.47GdP7O28 | Eu2+ | 0.007 | Mn2+ | 0.1 | 298 | 652 | 0.625 | 0.307 |  |  |  | 380 | [5 empty] | https://doi.org/10.1021/jp106693z |  |  | Journal of Physical Chemistry C | 2010
653 | 2930 | Ca1.2SiO4Eu0.8 | Ca1.2SiO4 | Eu2+ | 0.8 |  |  | 298 | 653 | 0.64 | 0.35 | 50 | 44 | 411 | 450 | 450 |  |  |  | 653 | https://doi.org/10.1002/anie.201402520 | mp-4481,mp-556942,mp-4180,mp-560821,mp-758006,mp-1227559,mp-675299,mp-674334,mp-1019562,mp-676278,mp-8682,mp-1019563 | icsd-200707 icsd-181558 icsd-82994 icsd-18179 icsd-39005 icsd-68753 icsd-166637 icsd-417503 icsd-9095 icsd-68754 icsd-82995 icsd-81095 icsd-280995 icsd-79551 icsd-79552 icsd-79553 icsd-245079 icsd-245078 icsd-245080 icsd-245077 icsd-196150 icsd-245075 icsd-963 icsd-421708 icsd-79550 icsd-79554 icsd-24640 icsd-245074 icsd-16616 icsd-79555 icsd-245076 icsd-81096 icsd-82996 icsd-182052 icsd-40657 icsd-182054 icsd-182053 | Angewandte Chemie - International Edition | 2014
654 | 1862 | Na0.95Sc0.85Si2O6Eu0.05Mn0.15 | Na0.95Sc0.85Si2O6 | Eu2+ | 0.05 | Mn2+ | 0.15 | 298 | 654 | 0.39 | 0.488 | 39.9 |  |  | 365 | [5 empty] | https://doi.org/10.1021/jp4062225 | mp-7074 | icsd-74553 icsd-159541 | Journal of Physical Chemistry C | 2013
654 | 1863 | Na0.95Sc0.8Si2O6Eu0.05Mn0.2 | Na0.95Sc0.8Si2O6 | Eu2+ | 0.05 | Mn2+ | 0.2 | 298 | 654 | 0.431 | 0.465 | 33 |  |  | 365 | [5 empty] | https://doi.org/10.1021/jp4062225 | mp-7074 | icsd-74553 icsd-159541 | Journal of Physical Chemistry C | 2013
654 | 2447 | Na2Ca3.96Mg1.88Si4O15Eu0.01Mn0.06 | Na2Ca3.96Mg1.88Si4O15 | Eu2+ | 0.01 | Mn2+ | 0.06 | 298 | 654 | [5 empty] | 330 | 330 |  |  | 281 | 480 | https://doi.org/10.1039/C3RA46474A |  |  | RSC Advances | 2014
654 | 2448 | Na2Ca3.96Mg1.84Si4O15Eu0.01Mn0.08 | Na2Ca3.96Mg1.84Si4O15 | Eu2+ | 0.01 | Mn2+ | 0.08 | 298 | 654 | [5 empty] | 330 | 330 |  |  | 321 | 480 | https://doi.org/10.1039/C3RA46474A |  |  | RSC Advances | 2014
654 | 2449 | Na2Ca3.96Mg1.8Si4O15Eu0.01Mn0.1 | Na2Ca3.96Mg1.8Si4O15 | Eu2+ | 0.01 | Mn2+ | 0.1 | 298 | 654 | [5 empty] | 330 | 330 |  |  | 271 | 480 | https://doi.org/10.1039/C3RA46474A |  |  | RSC Advances | 2014
654 | 2450 | Na2Ca3.96Mg1.76Si4O15Eu0.01Mn0.12 | Na2Ca3.96Mg1.76Si4O15 | Eu2+ | 0.01 | Mn2+ | 0.12 | 298 | 654 | 0.305 | 0.319 |  |  |  | 330 | 330 |  |  | 204 | 480 | https://doi.org/10.1039/C3RA46474A |  |  | RSC Advances | 2014
655 | 263 | CaMg2Al16O27Mn0.016 | CaMg2Al16O27 | Mn4+ | 0.016 |  |  | 298 | 655 | [5 empty] | 468 |  |  |  | 1020000 | 665 | https://doi.org/10.1021/am507316b |  |  | ACS Applied Materials &amp; Interfaces | 2014
655 | 264 | CaMg2Al16O27Mn0.032 | CaMg2Al16O27 | Mn4+ | 0.032 |  |  | 298 | 655 | [5 empty] | 468 |  |  |  | 966000 | 665 | https://doi.org/10.1021/am507316b |  |  | ACS Applied Materials &amp; Interfaces | 2014
655 | 265 | CaMg2Al16O27Mn0.08 | CaMg2Al16O27 | Mn4+ | 0.08 |  |  | 298 | 655 | 0.7205 | 0.2778 | 35.6 | 16 |  | 468 | 345 | 468 |  | 931000 | 665 | https://doi.org/10.1021/am507316b |  |  | ACS Applied Materials &amp; Interfaces | 2014
655 | 266 | CaMg2Al16O27Mn0.16 | CaMg2Al16O27 | Mn4+ | 0.16 |  |  | 298 | 655 | [5 empty] | 468 |  |  |  | 811000 | 665 | https://doi.org/10.1021/am507316b |  |  | ACS Applied Materials &amp; Interfaces | 2014
655 | 267 | CaMg2Al16O27Mn0.24 | CaMg2Al16O27 | Mn4+ | 0.24 |  |  | 298 | 655 | [5 empty] | 468 |  |  |  | 672000 | 665 | https://doi.org/10.1021/am507316b |  |  | ACS Applied Materials &amp; Interfaces | 2014
655 | 268 | CaMg2Al16O27Mn0.48 | CaMg2Al16O27 | Mn4+ | 0.48 |  |  | 298 | 655 | [5 empty] | 468 |  |  |  | 564000 | 665 | https://doi.org/10.1021/am507316b |  |  | ACS Applied Materials &amp; Interfaces | 2014
655 | 300 | SrGe3.999O9Mn0.001 | SrGe3.999O9 | Mn4+ | 0.001 |  |  | 298 | 655 | [5 empty] | 430 | 276 |  |  | 1052000 | 655 | https://doi.org/10.1016/j.powtec.2016.01.017 | mp-9380 | icsd-82393 | Powder Technology | 2016
655 | 301 | SrGe3.996O9Mn0.004 | SrGe3.996O9 | Mn4+ | 0.004 |  |  | 298 | 655 | [5 empty] | 430 | 276 |  |  | 1027000 | 655 | https://doi.org/10.1016/j.powtec.2016.01.017 | mp-9380 | icsd-82393 | Powder Technology | 2016
655 | 302 | SrGe3.993O9Mn0.007 | SrGe3.993O9 | Mn4+ | 0.007 |  |  | 298 | 655 | [5 empty] | 430 | 276 |  |  | 1019000 | 655 | https://doi.org/10.1016/j.powtec.2016.01.017 | mp-9380 | icsd-82393 | Powder Technology | 2016
655 | 303 | SrGe3.99O9Mn0.01 | SrGe3.99O9 | Mn4+ | 0.01 |  |  | 298 | 655 |  |  |  |  | 448 | 430 | 276 |  |  | 1011000 | 655 | https://doi.org/10.1016/j.powtec.2016.01.017 | mp-9380 | icsd-82393 | Powder Technology | 2016
655 | 304 | SrGe3.985O9Mn0.015 | SrGe3.985O9 | Mn4+ | 0.015 |  |  | 298 | 655 | [5 empty] | 430 | 276 |  |  | 1008000 | 655 | https://doi.org/10.1016/j.powtec.2016.01.017 | mp-9380 | icsd-82393 | Powder Technology | 2016
655 | 305 | SrGe3.98O9Mn0.02 | SrGe3.98O9 | Mn4+ | 0.02 |  |  | 298 | 655 | [5 empty] | 430 | 276 |  |  | 1001000 | 655 | https://doi.org/10.1016/j.powtec.2016.01.017 | mp-9380 | icsd-82393 | Powder Technology | 2016
655 | 306 | SrGe3.97O9Mn0.03 | SrGe3.97O9 | Mn4+ | 0.03 |  |  | 298 | 655 | [5 empty] | 430 | 276 |  |  | 986000 | 655 | https://doi.org/10.1016/j.powtec.2016.01.017 | mp-9380 | icsd-82393 | Powder Technology | 2016
655 | 2606 | KCaYP2O8Eu0.01Mn0.07 | KCaYP2O8 | Eu2+ | 0.01 | Mn2+ | 0.07 | 298 | 655 | 0.381 | 0.2951 |  |  |  | 380 |  |  |  | 60000 | 655 | https://doi.org/10.1021/ic3007102 |  |  | Inorganic Chemistry | 2012
655 | 2607 | KCaYP2O8Eu0.01Mn0.1 | KCaYP2O8 | Eu2+ | 0.01 | Mn2+ | 0.1 | 298 | 655 | 0.3919 | 0.2867 |  |  |  | 380 |  |  |  | 60000 | 655 | https://doi.org/10.1021/ic3007102 |  |  | Inorganic Chemistry | 2012
655 | 2739 | KCaYP2O8Eu0.01Mn0.07 | KCaYP2O8 | Eu2+ | 0.01 | Mn2+ | 0.07 | 298 | 655 | 0.381 | 0.2951 |  |  |  | 380 | 380 |  |  | 210 | 469 | https://doi.org/10.1021/ic3007102 |  |  | Inorganic Chemistry | 2012
655 | 2740 | KCaYP2O8Eu0.01Mn0.1 | KCaYP2O8 | Eu2+ | 0.01 | Mn2+ | 0.1 | 298 | 655 | 0.3919 | 0.2867 |  |  |  | 380 | 380 |  |  | 180 | 469 | https://doi.org/10.1021/ic3007102 |  |  | Inorganic Chemistry | 2012
656 | 1046 | Ca0.5Sr0.5SEu0.01 | Ca0.5Sr0.5S | Eu2+ | 0.01 |  |  | 298 | 656 |  |  | 51.4 |  |  | 350 | [5 empty] | https://doi.org/10.1016/j.radmeas.2009.09.010 | mp-1672 | icsd-619534 icsd-619527 icsd-186785 icsd-53940 icsd-619528 icsd-603165 icsd-619533 icsd-28902 icsd-60200 icsd-619538 icsd-619540 icsd-619529 icsd-619530 icsd-41956 icsd-52784 icsd-30236 icsd-619537 | Radiation Measurements | 2010
656 | 1307 | Ca0.5Sr0.5SEu0.01 | Ca0.5Sr0.5S | Eu2+ | 0.01 |  |  | 298 | 656 |  |  | 51.4 |  |  | 351 | [5 empty] | https://doi.org/10.1016/j.radmeas.2009.09.010 | mp-1672 | icsd-619534 icsd-619527 icsd-186785 icsd-53940 icsd-619528 icsd-603165 icsd-619533 icsd-28902 icsd-60200 icsd-619538 icsd-619540 icsd-619529 icsd-619530 icsd-41956 icsd-52784 icsd-30236 icsd-619537 | Radiation Measurements | 2010
658 | 2856 | Li2Sn0.998O3Mn0.002 | Li2Sn0.998O3 | Mn4+ | 0.002 |  |  | 298 | 658 | [5 empty] | 330 | 330 |  |  | 16500 | 658 | https://doi.org/10.1016/j.jallcom.2017.02.079 | mp-3540 | icsd-21032 icsd-21053 | Journal of Alloys and Compounds | 2017
658 | 2857 | Li2Sn0.996O3Mn0.004 | Li2Sn0.996O3 | Mn4+ | 0.004 |  |  | 298 | 658 | 0.7239 | 0.2761 | 43.3 |  | 408 | 330 | 330 | 480 |  | 16300 | 658 | https://doi.org/10.1016/j.jallcom.2017.02.079 | mp-3540 | icsd-21032 icsd-21053 | Journal of Alloys and Compounds | 2017
658 | 2858 | Li2Sn0.994O3Mn0.006 | Li2Sn0.994O3 | Mn4+ | 0.006 |  |  | 298 | 658 | [5 empty] | 330 | 330 |  |  | 16100 | 658 | https://doi.org/10.1016/j.jallcom.2017.02.079 | mp-3540 | icsd-21032 icsd-21053 | Journal of Alloys and Compounds | 2017
658 | 2859 | Li2Sn0.992O3Mn0.008 | Li2Sn0.992O3 | Mn4+ | 0.008 |  |  | 298 | 658 | [5 empty] | 330 | 330 |  |  | 15900 | 658 | https://doi.org/10.1016/j.jallcom.2017.02.079 | mp-3540 | icsd-21032 icsd-21053 | Journal of Alloys and Compounds | 2017
658 | 2860 | Li2Sn0.99O3Mn0.01 | Li2Sn0.99O3 | Mn4+ | 0.01 |  |  | 298 | 658 | [5 empty] | 330 | 330 |  |  | 15800 | 658 | https://doi.org/10.1016/j.jallcom.2017.02.079 | mp-3540 | icsd-21032 icsd-21053 | Journal of Alloys and Compounds | 2017
659 | 737 | Sr2MgGe2O7Mn0.001 | Sr2MgGe2O7 | Mn4+ | 0.001 |  |  | 298 | 659 | [5 empty] | 419 |  |  |  | 3316000 | 659 | https://doi.org/10.1016/j.jallcom.2018.05.264 | mp-972387 | icsd-420522 | Journal of Alloys and Compounds | 2018
659 | 738 | Sr2MgGe2O7Mn0.003 | Sr2MgGe2O7 | Mn4+ | 0.003 |  |  | 298 | 659 | [5 empty] | 419 |  |  |  | 3103000 | 659 | https://doi.org/10.1016/j.jallcom.2018.05.264 | mp-972387 | icsd-420522 | Journal of Alloys and Compounds | 2018
659 | 739 | Sr2MgGe2O7Mn0.005 | Sr2MgGe2O7 | Mn4+ | 0.005 |  |  | 298 | 659 | [5 empty] | 419 |  |  |  | 2892000 | 659 | https://doi.org/10.1016/j.jallcom.2018.05.264 | mp-972387 | icsd-420522 | Journal of Alloys and Compounds | 2018
659 | 740 | Sr2MgGe2O7Mn0.007 | Sr2MgGe2O7 | Mn4+ | 0.007 |  |  | 298 | 659 | 0.61 | 0.28 | 82.5 |  | 448 | 419 | 419 | 310 |  | 2285000 | 659 | https://doi.org/10.1016/j.jallcom.2018.05.264 | mp-972387 | icsd-420522 | Journal of Alloys and Compounds | 2018
659 | 741 | Sr2MgGe2O7Mn0.009 | Sr2MgGe2O7 | Mn4+ | 0.009 |  |  | 298 | 659 | [5 empty] | 419 |  |  |  | 1649000 | 659 | https://doi.org/10.1016/j.jallcom.2018.05.264 | mp-972387 | icsd-420522 | Journal of Alloys and Compounds | 2018
659 | 742 | Sr2MgGe2O7Mn0.011 | Sr2MgGe2O7 | Mn4+ | 0.011 |  |  | 298 | 659 | [5 empty] | 419 |  |  |  | 1406000 | 659 | https://doi.org/10.1016/j.jallcom.2018.05.264 | mp-972387 | icsd-420522 | Journal of Alloys and Compounds | 2018
659 | 743 | Sr2MgGe2O7Mn0.02 | Sr2MgGe2O7 | Mn4+ | 0.02 |  |  | 298 | 659 | [5 empty] | 419 |  |  |  | 1094000 | 659 | https://doi.org/10.1016/j.jallcom.2018.05.264 | mp-972387 | icsd-420522 | Journal of Alloys and Compounds | 2018
659 | 1154 | Mg3Ga2GeO8Mn0.001 | Mg3Ga2GeO8 | Mn4+ | 0.001 |  |  | 298 | 659 | [5 empty] | 419 | 419 | 315 |  | 592000 | 659 | https://doi.org/10.1021/acs.inorgchem.5b02048 |  |  | Inorganic Chemistry | 2015
659 | 1155 | Mg3Ga2GeO8Mn0.005 | Mg3Ga2GeO8 | Mn4+ | 0.005 |  |  | 298 | 659 | 0.295 | 0.677 |  |  | 498 | 419 | 419 | 315 |  | 540000 | 659 | https://doi.org/10.1021/acs.inorgchem.5b02048 |  |  | Inorganic Chemistry | 2015
659 | 1156 | Mg3Ga2GeO8Mn0.01 | Mg3Ga2GeO8 | Mn4+ | 0.01 |  |  | 298 | 659 | [5 empty] | 419 | 419 | 315 |  | 304000 | 659 | https://doi.org/10.1021/acs.inorgchem.5b02048 |  |  | Inorganic Chemistry | 2015
659 | 1157 | Mg3Ga2GeO8Mn0.03 | Mg3Ga2GeO8 | Mn4+ | 0.03 |  |  | 298 | 659 | [5 empty] | 419 | 419 | 315 |  | 286000 | 659 | https://doi.org/10.1021/acs.inorgchem.5b02048 |  |  | Inorganic Chemistry | 2015
659 | 1158 | Mg3Ga2GeO8Mn0.05 | Mg3Ga2GeO8 | Mn4+ | 0.05 |  |  | 298 | 659 | [5 empty] | 419 | 419 | 315 |  | 92000 | 659 | https://doi.org/10.1021/acs.inorgchem.5b02048 |  |  | Inorganic Chemistry | 2015
659 | 1159 | Mg3Ga2GeO8Mn0.07 | Mg3Ga2GeO8 | Mn4+ | 0.07 |  |  | 298 | 659 | [5 empty] | 419 | 419 | 315 |  | 51000 | 659 | https://doi.org/10.1021/acs.inorgchem.5b02048 |  |  | Inorganic Chemistry | 2015
660 | 226 | Mg7Ga1.990GeO12Mn0.005 | Mg7Ga1.990GeO12 | Mn4+ | 0.005 |  |  | 298 | 660 | 0.7133 | 0.2866 |  |  |  | 420 | 420 | 310 |  |  | 660 | https://doi.org/10.1016/j.jallcom.2015.06.166 |  |  | Journal of Alloys and Compounds | 2015
660 | 1445 | Ba1.99ZnS3Eu0.01 | Ba1.99ZnS3 | Eu2+ | 0.01 |  |  | 298 | 660 |  |  | 11 |  |  | 440 | [5 empty] | https://doi.org/10.1016/j.jcrysgro.2008.09.044 | mp-5587,mp-1190623 | icsd-653999 icsd-25554 icsd-262215 | Journal of Crystal Growth | 2009
660 | 1446 | Ba1.79Sr0.2ZnS3Eu0.01 | Ba1.79Sr0.2ZnS3 | Eu2+ | 0.01 |  |  | 298 | 660 |  |  | 37 |  |  | 440 | [5 empty] | https://doi.org/10.1016/j.jcrysgro.2008.09.044 | mp-5587,mp-1190623 | icsd-653999 icsd-25554 icsd-262215 | Journal of Crystal Growth | 2009
660 | 1447 | Ba1.59Sr0.4ZnS3Eu0.01 | Ba1.59Sr0.4ZnS3 | Eu2+ | 0.01 |  |  | 298 | 660 |  |  | 43 |  |  | 440 | [5 empty] | https://doi.org/10.1016/j.jcrysgro.2008.09.044 | mp-5587,mp-1190623 | icsd-653999 icsd-25554 icsd-262215 | Journal of Crystal Growth | 2009
660 | 1448 | Ba1.39Sr0.6ZnS3Eu0.01 | Ba1.39Sr0.6ZnS3 | Eu2+ | 0.01 |  |  | 298 | 660 |  |  | 34 |  |  | 440 | [5 empty] | https://doi.org/10.1016/j.jcrysgro.2008.09.044 | mp-5587,mp-1190623 | icsd-653999 icsd-25554 icsd-262215 | Journal of Crystal Growth | 2009
660 | 1449 | Ba1.29Sr0.7ZnS3Eu0.01 | Ba1.29Sr0.7ZnS3 | Eu2+ | 0.01 |  |  | 298 | 660 |  |  | 19 |  |  | 440 | [5 empty] | https://doi.org/10.1016/j.jcrysgro.2008.09.044 | mp-5587,mp-1190623 | icsd-653999 icsd-25554 icsd-262215 | Journal of Crystal Growth | 2009
660 | 2919 | BaMgAl9.99O17Mg0.005Mn0.005 | BaMgAl9.99O17Mg0.005 | Mn4+ | 0.005 |  |  | 298 | 660 | [5 empty] | 468 | 335 | 468 |  | 626000 | 660 | https://doi.org/10.1021/acs.chemmater.6b01303 |  |  | Chemistry of Materials | 2016
660 | 2920 | BaMgAl9.98O17Mg0.01Mn0.01 | BaMgAl9.98O17Mg0.01 | Mn4+ | 0.01 |  |  | 298 | 660 | [5 empty] | 468 | 335 | 468 |  | 603000 | 660 | https://doi.org/10.1021/acs.chemmater.6b01303 |  |  | Chemistry of Materials | 2016
660 | 2921 | BaMgAl9.97O17Mg0.015Mn0.015 | BaMgAl9.97O17Mg0.015 | Mn4+ | 0.015 |  |  | 298 | 660 | [5 empty] | 468 | 335 | 468 |  | 579000 | 660 | https://doi.org/10.1021/acs.chemmater.6b01303 |  |  | Chemistry of Materials | 2016
660 | 2922 | BaMgAl9.96O17Mg0.02Mn0.02 | BaMgAl9.96O17Mg0.02 | Mn4+ | 0.02 |  |  | 298 | 660 | 0.723 | 0.277 |  |  | 425 | 468 | 335 | 468 |  | 552000 | 660 | https://doi.org/10.1021/acs.chemmater.6b01303 |  |  | Chemistry of Materials | 2016
660 | 2923 | BaMgAl9.94O17Mg0.03Mn0.03 | BaMgAl9.94O17Mg0.03 | Mn4+ | 0.03 |  |  | 298 | 660 | [5 empty] | 468 | 335 | 468 |  | 547000 | 660 | https://doi.org/10.1021/acs.chemmater.6b01303 |  |  | Chemistry of Materials | 2016
660 | 2924 | BaMgAl9.92O17Mg0.04Mn0.04 | BaMgAl9.92O17Mg0.04 | Mn4+ | 0.04 |  |  | 298 | 660 | [5 empty] | 468 | 335 | 468 |  | 531000 | 660 | https://doi.org/10.1021/acs.chemmater.6b01303 |  |  | Chemistry of Materials | 2016
660 | 2925 | BaMgAl9.9O17Mg0.05Mn0.05 | BaMgAl9.9O17Mg0.05 | Mn4+ | 0.05 |  |  | 298 | 660 | [5 empty] | 468 | 335 | 468 |  | 512000 | 660 | https://doi.org/10.1021/acs.chemmater.6b01303 |  |  | Chemistry of Materials | 2016
660 | 3127 | Mg7Ga1.990GeO12Mn0.005 | Mg7Ga1.990GeO12 | Mn4+ | 0.005 |  |  | 298 | 660 | 0.7133 | 0.2866 | 28.13 |  |  | 420 | 420 |  |  |  | 660 | https://doi.org/10.1016/j.jallcom.2015.06.166 |  |  | Journal of Alloys and Compounds | 2015
661 | 3176 | LiNaGe4O9Mn0.00005 | LiNaGe4O9 | Mn4+ | 5e-05 |  |  | 298 | 661 | [5 empty] | 295 | 295 |  |  | 1242000 | 661 | https://doi.org/10.1111/jace.14168 | mp-6663 | icsd-86152 icsd-20112 | Journal of the American Ceramic Society | 2016
661 | 3177 | LiNaGe4O9Mn0.0001 | LiNaGe4O9 | Mn4+ | 0.0001 |  |  | 298 | 661 | [5 empty] | 295 | 295 |  |  | 1241000 | 661 | https://doi.org/10.1111/jace.14168 | mp-6663 | icsd-86152 icsd-20112 | Journal of the American Ceramic Society | 2016
661 | 3178 | LiNaGe4O9Mn0.0005 | LiNaGe4O9 | Mn4+ | 0.0005 |  |  | 298 | 661 | 0.727 | 0.273 | 78 |  |  | 295 | 295 |  |  |  | 661 | https://doi.org/10.1111/jace.14168 | mp-6663 | icsd-86152 icsd-20112 | Journal of the American Ceramic Society | 2016
661 | 3179 | LiNaGe4O9Mn0.001 | LiNaGe4O9 | Mn4+ | 0.001 |  |  | 298 | 661 | [5 empty] | 295 | 295 |  |  | 1232000 | 661 | https://doi.org/10.1111/jace.14168 | mp-6663 | icsd-86152 icsd-20112 | Journal of the American Ceramic Society | 2016
661 | 3180 | LiNaGe4O9Mn0.005 | LiNaGe4O9 | Mn4+ | 0.005 |  |  | 298 | 661 | [5 empty] | 295 | 295 |  |  | 1226000 | 661 | https://doi.org/10.1111/jace.14168 | mp-6663 | icsd-86152 icsd-20112 | Journal of the American Ceramic Society | 2016
661 | 3181 | LiNaGe4O9Mn0.02 | LiNaGe4O9 | Mn4+ | 0.02 |  |  | 298 | 661 | [5 empty] | 295 | 295 |  |  | 1204000 | 661 | https://doi.org/10.1111/jace.14168 | mp-6663 | icsd-86152 icsd-20112 | Journal of the American Ceramic Society | 2016
662 | 1045 | Ca0.8Sr0.2SEu0.01 | Ca0.8Sr0.2S | Eu2+ | 0.01 |  |  | 298 | 662 |  |  | 38 |  |  | 350 | [5 empty] | https://doi.org/10.1016/j.radmeas.2009.09.010 | mp-1672 | icsd-619534 icsd-619527 icsd-186785 icsd-53940 icsd-619528 icsd-603165 icsd-619533 icsd-28902 icsd-60200 icsd-619538 icsd-619540 icsd-619529 icsd-619530 icsd-41956 icsd-52784 icsd-30236 icsd-619537 | Radiation Measurements | 2010
662 | 1306 | Ca0.8Sr0.2SEu0.01 | Ca0.8Sr0.2S | Eu2+ | 0.01 |  |  | 298 | 662 |  |  | 38 |  |  | 351 | [5 empty] | https://doi.org/10.1016/j.radmeas.2009.09.010 | mp-1672 | icsd-619534 icsd-619527 icsd-186785 icsd-53940 icsd-619528 icsd-603165 icsd-619533 icsd-28902 icsd-60200 icsd-619538 icsd-619540 icsd-619529 icsd-619530 icsd-41956 icsd-52784 icsd-30236 icsd-619537 | Radiation Measurements | 2010
663 | 1044 | CaSEu0.01 | CaS | Eu2+ | 0.01 |  |  | 298 | 663 |  |  | 53.4 |  |  | 350 | [5 empty] | https://doi.org/10.1016/j.radmeas.2009.09.010 | mp-1672 | icsd-619534 icsd-619527 icsd-186785 icsd-53940 icsd-619528 icsd-603165 icsd-619533 icsd-28902 icsd-60200 icsd-619538 icsd-619540 icsd-619529 icsd-619530 icsd-41956 icsd-52784 icsd-30236 icsd-619537 | Radiation Measurements | 2010
663 | 1305 | CaSEu0.01 | CaS | Eu2+ | 0.01 |  |  | 298 | 663 |  |  | 53.4 |  |  | 351 | [5 empty] | https://doi.org/10.1016/j.radmeas.2009.09.010 | mp-1672 | icsd-619534 icsd-619527 icsd-186785 icsd-53940 icsd-619528 icsd-603165 icsd-619533 icsd-28902 icsd-60200 icsd-619538 icsd-619540 icsd-619529 icsd-619530 icsd-41956 icsd-52784 icsd-30236 icsd-619537 | Radiation Measurements | 2010
663 | 3170 | K2Ge4O9Mn0.0005 | K2Ge4O9 | Mn4+ | 0.0005 |  |  | 298 | 663 | [5 empty] | 450 | 470 |  |  | 1012000 | 663 | https://doi.org/10.1039/C6CP00168H | mp-560875 | icsd-189270 icsd-31969 icsd-252282 | Physical Chemistry Chemical Physics | 2016
663 | 3171 | K2Ge4O9Mn0.001 | K2Ge4O9 | Mn4+ | 0.001 |  |  | 298 | 663 | 0.702 | 0.296 |  |  | 363 | 450 | 470 | 338 |  | 977000 | 663 | https://doi.org/10.1039/C6CP00168H | mp-560875 | icsd-189270 icsd-31969 icsd-252282 | Physical Chemistry Chemical Physics | 2016
663 | 3172 | K2Ge4O9Mn0.005 | K2Ge4O9 | Mn4+ | 0.005 |  |  | 298 | 663 | [5 empty] | 450 | 470 |  |  | 973000 | 663 | https://doi.org/10.1039/C6CP00168H | mp-560875 | icsd-189270 icsd-31969 icsd-252282 | Physical Chemistry Chemical Physics | 2016
663 | 3173 | K2Ge4O9Mn0.01 | K2Ge4O9 | Mn4+ | 0.01 |  |  | 298 | 663 | [5 empty] | 450 | 470 |  |  | 945000 | 663 | https://doi.org/10.1039/C6CP00168H | mp-560875 | icsd-189270 icsd-31969 icsd-252282 | Physical Chemistry Chemical Physics | 2016
663 | 3174 | K2Ge4O9Mn0.03 | K2Ge4O9 | Mn4+ | 0.03 |  |  | 298 | 663 | [5 empty] | 450 | 470 |  |  | 883000 | 663 | https://doi.org/10.1039/C6CP00168H | mp-560875 | icsd-189270 icsd-31969 icsd-252282 | Physical Chemistry Chemical Physics | 2016
663 | 3175 | K2Ge4O9Mn0.05 | K2Ge4O9 | Mn4+ | 0.05 |  |  | 298 | 663 | [5 empty] | 450 | 470 |  |  | 859000 | 663 | https://doi.org/10.1039/C6CP00168H | mp-560875 | icsd-189270 icsd-31969 icsd-252282 | Physical Chemistry Chemical Physics | 2016
666 | 213 | Ba2TiGe1.997O8Mn0.003 | Ba2TiGe1.997O8 | Mn4+ | 0.003 |  |  | 298 | 666 | [5 empty] | 300 |  |  |  | 1620000 |  | https://doi.org/10.1016/j.dyepig.2017.06.061 | mp-6289 | icsd-281271 | Dyes and Pigments | 2017
666 | 214 | Ba2TiGe1.994O8Mn0.006 | Ba2TiGe1.994O8 | Mn4+ | 0.006 |  |  | 298 | 666 | 0.7188 | 0.2811 |  |  |  | 300 | 300 | 435 |  | 1610000 | 666 | https://doi.org/10.1016/j.dyepig.2017.06.061 | mp-6289 | icsd-281271 | Dyes and Pigments | 2017
666 | 215 | Ba2TiGe1.991O8Mn0.009 | Ba2TiGe1.991O8 | Mn4+ | 0.009 |  |  | 298 | 666 | [5 empty] | 300 |  |  |  | 1600000 |  | https://doi.org/10.1016/j.dyepig.2017.06.061 | mp-6289 | icsd-281271 | Dyes and Pigments | 2017
666 | 216 | Ba2TiGe1.988O8Mn0.012 | Ba2TiGe1.988O8 | Mn4+ | 0.012 |  |  | 298 | 666 | [5 empty] | 300 |  |  |  | 1570000 |  | https://doi.org/10.1016/j.dyepig.2017.06.061 | mp-6289 | icsd-281271 | Dyes and Pigments | 2017
666 | 217 | Ba2TiGe1.985O8Mn0.015 | Ba2TiGe1.985O8 | Mn4+ | 0.015 |  |  | 298 | 666 | [5 empty] | 300 |  |  |  | 1520000 |  | https://doi.org/10.1016/j.dyepig.2017.06.061 | mp-6289 | icsd-281271 | Dyes and Pigments | 2017
666 | 2846 | K2BaGe8O18Mn0.002 | K2BaGe8O18 | Mn4+ | 0.002 |  |  | 298 | 666 | 0.702 | 0.298 | 32.9 |  | 450 | 330 |  |  |  | 1077000 | 666 | https://doi.org/10.1016/j.dyepig.2017.03.007 | mp-662803 | icsd-100439 | Dyes and Pigments | 2017
666 | 2847 | K2BaGe8O18Mn0.005 | K2BaGe8O18 | Mn4+ | 0.005 |  |  | 298 | 666 | [5 empty] | 330 |  |  |  | 957000 | 666 | https://doi.org/10.1016/j.dyepig.2017.03.007 | mp-662803 | icsd-100439 | Dyes and Pigments | 2017
666 | 2848 | K2BaGe8O18Mn0.01 | K2BaGe8O18 | Mn4+ | 0.01 |  |  | 298 | 666 | [5 empty] | 330 |  |  |  | 872000 | 666 | https://doi.org/10.1016/j.dyepig.2017.03.007 | mp-662803 | icsd-100439 | Dyes and Pigments | 2017
666 | 2849 | K2BaGe8O18Mn0.04 | K2BaGe8O18 | Mn4+ | 0.04 |  |  | 298 | 666 | [5 empty] | 330 |  |  |  | 849000 | 666 | https://doi.org/10.1016/j.dyepig.2017.03.007 | mp-662803 | icsd-100439 | Dyes and Pigments | 2017
666 | 2850 | K2BaGe8O18Mn0.08 | K2BaGe8O18 | Mn4+ | 0.08 |  |  | 298 | 666 | [5 empty] | 330 |  |  |  | 759000 | 666 | https://doi.org/10.1016/j.dyepig.2017.03.007 | mp-662803 | icsd-100439 | Dyes and Pigments | 2017
666 | 3827 | Li3Mg2Sb0.995O6Mn0.005 | Li3Mg2Sb0.995O6 | Mn4+ | 0.005 |  |  | 298 | 666 | [5 empty] | 477 | 477 |  |  | 462300 | 666 | https://doi.org/10.1016/j.jallcom.2018.09.162 |  |  | Journal of Alloys and Compounds | 2019
666 | 3828 | Li3Mg2Sb0.99O6Mn0.01 | Li3Mg2Sb0.99O6 | Mn4+ | 0.01 |  |  | 298 | 666 |  |  | 68.1 |  |  | 477 | 477 |  |  | 432900 | 666 | https://doi.org/10.1016/j.jallcom.2018.09.162 |  |  | Journal of Alloys and Compounds | 2019
666 | 3829 | Li3Mg2Sb0.985O6Mn0.015 | Li3Mg2Sb0.985O6 | Mn4+ | 0.015 |  |  | 298 | 666 | [5 empty] | 477 | 477 |  |  | 403700 | 666 | https://doi.org/10.1016/j.jallcom.2018.09.162 |  |  | Journal of Alloys and Compounds | 2019
666 | 3830 | Li3Mg2Sb0.98O6Mn0.02 | Li3Mg2Sb0.98O6 | Mn4+ | 0.02 |  |  | 298 | 666 | [5 empty] | 477 | 477 |  |  | 378800 | 666 | https://doi.org/10.1016/j.jallcom.2018.09.162 |  |  | Journal of Alloys and Compounds | 2019
666 | 3831 | Li3Mg2Sb0.975O6Mn0.025 | Li3Mg2Sb0.975O6 | Mn4+ | 0.025 |  |  | 298 | 666 | [5 empty] | 477 | 477 |  |  | 342600 | 666 | https://doi.org/10.1016/j.jallcom.2018.09.162 |  |  | Journal of Alloys and Compounds | 2019
666 | 3832 | Li3Mg2Sb0.97O6Mn0.03 | Li3Mg2Sb0.97O6 | Mn4+ | 0.03 |  |  | 298 | 666 | [5 empty] | 477 | 477 |  |  | 325100 | 666 | https://doi.org/10.1016/j.jallcom.2018.09.162 |  |  | Journal of Alloys and Compounds | 2019
666 | 3833 | Li3Mg2Sb0.965O6Mn0.035 | Li3Mg2Sb0.965O6 | Mn4+ | 0.035 |  |  | 298 | 666 | [5 empty] | 477 | 477 |  |  | 319000 | 666 | https://doi.org/10.1016/j.jallcom.2018.09.162 |  |  | Journal of Alloys and Compounds | 2019
666 | 3834 | Li3Mg2Sb0.96O6Mn0.04 | Li3Mg2Sb0.96O6 | Mn4+ | 0.04 |  |  | 298 | 666 | [5 empty] | 477 | 477 |  |  | 284500 | 666 | https://doi.org/10.1016/j.jallcom.2018.09.162 |  |  | Journal of Alloys and Compounds | 2019
669 | 3118 | LiGaGe2O6Mn0.006 | LiGaGe2O6 | Mn2+ | 0.006 |  |  | 298 | 669 | 0.72 | 0.27 | 15 |  |  | 289 | 289 |  |  | 68500 | 669 | https://doi.org/10.1016/j.jallcom.2015.07.080 | mp-1020030 | icsd-185705 icsd-185703 icsd-185704 | Journal of Alloys and Compounds | 2015
669 | 3188 | BaGe3.99O9Mn0.01 | BaGe3.99O9 | Mn4+ | 0.01 |  |  | 298 | 669 | [5 empty] | 440 | 440 |  |  | 1689000 | 669 | https://doi.org/10.1039/C6TC01813K | mp-9380 | icsd-82393 | Journal of Materials Chemistry C | 2016
669 | 3189 | BaGe3.98O9Mn0.02 | BaGe3.98O9 | Mn4+ | 0.02 |  |  | 298 | 669 | 0.71 | 0.28 | 50 |  | 458 | 440 | 440 |  |  | 1681000 | 669 | https://doi.org/10.1039/C6TC01813K | mp-9380 | icsd-82393 | Journal of Materials Chemistry C | 2016
669 | 3190 | BaGe3.96O9Mn0.04 | BaGe3.96O9 | Mn4+ | 0.04 |  |  | 298 | 669 | [5 empty] | 440 | 440 |  |  | 1660000 | 669 | https://doi.org/10.1039/C6TC01813K | mp-9380 | icsd-82393 | Journal of Materials Chemistry C | 2016
669 | 3191 | BaGe3.94O9Mn0.06 | BaGe3.94O9 | Mn4+ | 0.06 |  |  | 298 | 669 | [5 empty] | 440 | 440 |  |  | 1640000 | 669 | https://doi.org/10.1039/C6TC01813K | mp-9380 | icsd-82393 | Journal of Materials Chemistry C | 2016
669 | 3192 | BaGe3.92O9Mn0.08 | BaGe3.92O9 | Mn4+ | 0.08 |  |  | 298 | 669 | [5 empty] | 440 | 440 |  |  | 1459000 | 669 | https://doi.org/10.1039/C6TC01813K | mp-9380 | icsd-82393 | Journal of Materials Chemistry C | 2016
669 | 3193 | BaGe3.88O9Mn0.12 | BaGe3.88O9 | Mn4+ | 0.12 |  |  | 298 | 669 | [5 empty] | 440 | 440 |  |  | 1060000 | 669 | https://doi.org/10.1039/C6TC01813K | mp-9380 | icsd-82393 | Journal of Materials Chemistry C | 2016
670 | 744 | Lu3Al4.998O12Mg0.001Mn0.001 | Lu3Al4.998O12Mg0.001 | Mn4+ | 0.001 |  |  | 298 | 670 | 0.712 | 0.287 |  |  |  | 326 | 326 | 462 |  | 1296000 | 670 | https://doi.org/10.1039/C7TC02514A | mp-14132 | icsd-182354 icsd-23846 | Journal of Materials Chemistry C | 2017
670 | 745 | Lu3Al4.994O12Mg0.003Mn0.003 | Lu3Al4.994O12Mg0.003 | Mn4+ | 0.003 |  |  | 298 | 670 | 0.713 | 0.286 | 72.41 | 41.39 |  | 326 | 326 | 462 |  | 1242000 | 670 | https://doi.org/10.1039/C7TC02514A | mp-14132 | icsd-182354 icsd-23846 | Journal of Materials Chemistry C | 2017
670 | 746 | Lu3Al4.994O12Mg0.003Mn0.003 | Lu3Al4.994O12Mg0.003 | Mn4+ | 0.003 |  |  | 298 | 670 |  |  | 26.33 | 5.56 |  | 465 | [5 empty] | https://doi.org/10.1039/C7TC02514A | mp-14132 | icsd-182354 icsd-23846 | Journal of Materials Chemistry C | 2017
670 | 747 | Lu3Al4.986O12Mg0.007Mn0.007 | Lu3Al4.986O12Mg0.007 | Mn4+ | 0.007 |  |  | 298 | 670 | 0.712 | 0.287 |  |  |  | 326 | 326 | 462 |  | 1064000 | 670 | https://doi.org/10.1039/C7TC02514A | mp-14132 | icsd-182354 icsd-23846 | Journal of Materials Chemistry C | 2017
670 | 748 | Lu3Al4.98O12Mg0.01Mn0.01 | Lu3Al4.98O12Mg0.01 | Mn4+ | 0.01 |  |  | 298 | 670 | 0.714 | 0.285 |  |  |  | 326 | 326 | 462 |  | 1010000 | 670 | https://doi.org/10.1039/C7TC02514A | mp-14132 | icsd-182354 icsd-23846 | Journal of Materials Chemistry C | 2017
670 | 749 | Lu3Al4.97O12Mg0.015Mn0.015 | Lu3Al4.97O12Mg0.015 | Mn4+ | 0.015 |  |  | 298 | 670 | 0.706 | 0.292 |  |  |  | 326 | 326 | 462 |  | 79000 | 670 | https://doi.org/10.1039/C7TC02514A | mp-14132 | icsd-182354 icsd-23846 | Journal of Materials Chemistry C | 2017
670 | 750 | Lu3Al4.96O12Mg0.02Mn0.02 | Lu3Al4.96O12Mg0.02 | Mn4+ | 0.02 |  |  | 298 | 670 | 0.703 | 0.295 |  |  |  | 326 | 326 | 462 |  | 73000 | 670 | https://doi.org/10.1039/C7TC02514A | mp-14132 | icsd-182354 icsd-23846 | Journal of Materials Chemistry C | 2017
670 | 1170 | Sr4LiAl11N14Eu0.004 | Sr4LiAl11N14 | Eu2+ | 0.004 |  |  | 298 | 670 | 0.535 | 0.519 |  |  |  | 460 | 460 | 310 |  |  | 670 | https://doi.org/10.1021/acs.chemmater.6b04519 |  |  | Chemistry of Materials | 2017
670 | 2851 | Li2Mg3SnO6Mn0.002 | Li2Mg3SnO6 | Mn4+ | 0.002 |  |  | 298 | 670 | [5 empty] | 330 | 330 |  |  | 309520 | 670 | https://doi.org/10.1016/j.materresbull.2016.11.031 |  |  | Materials Research Bulletin | 2017
670 | 2852 | Li2Mg3SnO6Mn0.004 | Li2Mg3SnO6 | Mn4+ | 0.004 |  |  | 298 | 670 | 0.7238 | 0.2762 | 36.3 |  |  | 330 | 330 | 480 |  | 266670 | 670 | https://doi.org/10.1016/j.materresbull.2016.11.031 |  |  | Materials Research Bulletin | 2017
670 | 2853 | Li2Mg3SnO6Mn0.006 | Li2Mg3SnO6 | Mn4+ | 0.006 |  |  | 298 | 670 | [5 empty] | 330 | 330 |  |  | 195230 | 670 | https://doi.org/10.1016/j.materresbull.2016.11.031 |  |  | Materials Research Bulletin | 2017
670 | 2854 | Li2Mg3SnO6Mn0.008 | Li2Mg3SnO6 | Mn4+ | 0.008 |  |  | 298 | 670 | [5 empty] | 330 | 330 |  |  | 183910 | 670 | https://doi.org/10.1016/j.materresbull.2016.11.031 |  |  | Materials Research Bulletin | 2017
670 | 2855 | Li2Mg3SnO6Mn0.01 | Li2Mg3SnO6 | Mn4+ | 0.01 |  |  | 298 | 670 | [5 empty] | 330 | 330 |  |  | 159780 | 670 | https://doi.org/10.1016/j.materresbull.2016.11.031 |  |  | Materials Research Bulletin | 2017
670 | 3182 | SrGe3.99O9Mn0.01 | SrGe3.99O9 | Mn4+ | 0.01 |  |  | 298 | 670 | [5 empty] | 430 | 430 |  |  | 1018000 | 670 | https://doi.org/10.1039/C6TC01813K | mp-9380 | icsd-82393 | Journal of Materials Chemistry C | 2016
670 | 3183 | SrGe3.98O9Mn0.02 | SrGe3.98O9 | Mn4+ | 0.02 |  |  | 298 | 670 | 0.71 | 0.29 | 46 |  | 363 | 430 | 430 |  |  | 997000 | 670 | https://doi.org/10.1039/C6TC01813K | mp-9380 | icsd-82393 | Journal of Materials Chemistry C | 2016
670 | 3184 | SrGe3.96O9Mn0.04 | SrGe3.96O9 | Mn4+ | 0.04 |  |  | 298 | 670 | [5 empty] | 430 | 430 |  |  | 989000 | 670 | https://doi.org/10.1039/C6TC01813K | mp-9380 | icsd-82393 | Journal of Materials Chemistry C | 2016
670 | 3185 | SrGe3.92O9Mn0.08 | SrGe3.92O9 | Mn4+ | 0.08 |  |  | 298 | 670 | [5 empty] | 430 | 430 |  |  | 912000 | 670 | https://doi.org/10.1039/C6TC01813K | mp-9380 | icsd-82393 | Journal of Materials Chemistry C | 2016
670 | 3186 | SrGe3.88O9Mn0.12 | SrGe3.88O9 | Mn4+ | 0.12 |  |  | 298 | 670 | [5 empty] | 430 | 430 |  |  | 872000 | 670 | https://doi.org/10.1039/C6TC01813K | mp-9380 | icsd-82393 | Journal of Materials Chemistry C | 2016
670 | 3187 | SrGe3.84O9Mn0.16 | SrGe3.84O9 | Mn4+ | 0.16 |  |  | 298 | 670 | [5 empty] | 430 | 430 |  |  | 863000 | 670 | https://doi.org/10.1039/C6TC01813K | mp-9380 | icsd-82393 | Journal of Materials Chemistry C | 2016
670 | 3194 | Li2MgZr0.996O4Mn0.004 | Li2MgZr0.996O4 | Mn4+ | 0.004 |  |  | 298 | 670 | 0.7222 | 0.2778 | 32.3 |  | 458 | 335 | 335 |  |  | 251470 | 670 | https://doi.org/10.1016/j.jlumin.2017.05.002 | mp-1222626 |  | Journal of Luminescence | 2017
671 | 3117 | LiAlGe2O6Mn0.006 | LiAlGe2O6 | Mn2+ | 0.006 |  |  | 298 | 671 | 0.72 | 0.27 | 32 |  |  | 289 | 289 |  |  | 1550000 | 671 | https://doi.org/10.1016/j.jallcom.2015.07.080 | mp-1020030 | icsd-185705 icsd-185703 icsd-185704 | Journal of Alloys and Compounds | 2015
671 | 3552 | Mg3P2O8Eu0.04Mn0.09 | Mg3P2O8 | Eu2+ | 0.04 | Mn2+ | 0.09 | 298 | 671 | 0.405 | 0.21 |  | 58.57 |  | 378 |  |  |  | 297 | 427 | https://doi.org/10.1002/ejic.201500236 | mp-14396,mp-560623,mp-554171 | icsd-261231 icsd-31005 icsd-9849 icsd-84710 | European Journal of Inorganic Chemistry | 2015
671 | 3553 | Mg3P2O8Eu0.04Mn0.15 | Mg3P2O8 | Eu2+ | 0.04 | Mn2+ | 0.15 | 298 | 671 | 0.5 | 0.24 |  |  |  | 378 |  |  |  | 210 | 427 | https://doi.org/10.1002/ejic.201500236 | mp-14396,mp-560623,mp-554171 | icsd-261231 icsd-31005 icsd-9849 icsd-84710 | European Journal of Inorganic Chemistry | 2015
671 | 3554 | Mg3P2O8Eu0.04Mn0.24 | Mg3P2O8 | Eu2+ | 0.04 | Mn2+ | 0.24 | 298 | 671 | 0.58 | 0.27 |  |  |  | 378 |  |  |  | 148 | 427 | https://doi.org/10.1002/ejic.201500236 | mp-14396,mp-560623,mp-554171 | icsd-261231 icsd-31005 icsd-9849 icsd-84710 | European Journal of Inorganic Chemistry | 2015
676 | 250 | Li2MgTi0.9999O4Mn0.0001 | Li2MgTi0.9999O4 | Mn4+ | 0.0001 |  |  | 298 | 676 | [5 empty] | 476 | 330 | 476 |  | 640000 | 676 | https://doi.org/10.1016/j.cej.2015.12.027 |  |  | Chemical Engineering Journal | 2016
676 | 251 | Li2MgTi0.9996O4Mn0.0004 | Li2MgTi0.9996O4 | Mn4+ | 0.0004 |  |  | 298 | 676 | [5 empty] | 476 | 330 | 476 |  | 623000 | 676 | https://doi.org/10.1016/j.cej.2015.12.027 |  |  | Chemical Engineering Journal | 2016
676 | 252 | Li2MgTi0.9993O4Mn0.0007 | Li2MgTi0.9993O4 | Mn4+ | 0.0007 |  |  | 298 | 676 | [5 empty] | 476 | 330 | 476 |  | 603000 | 676 | https://doi.org/10.1016/j.cej.2015.12.027 |  |  | Chemical Engineering Journal | 2016
676 | 253 | Li2MgTi0.999O4Mn0.001 | Li2MgTi0.999O4 | Mn4+ | 0.001 |  |  | 298 | 676 |  |  | 34 | 15 | 435 | 476 | 330 | 476 |  | 565000 | 676 | https://doi.org/10.1016/j.cej.2015.12.027 |  |  | Chemical Engineering Journal | 2016
676 | 254 | Li2MgTi0.997O4Mn0.003 | Li2MgTi0.997O4 | Mn4+ | 0.003 |  |  | 298 | 676 | [5 empty] | 476 | 330 | 476 |  | 556000 | 676 | https://doi.org/10.1016/j.cej.2015.12.027 |  |  | Chemical Engineering Journal | 2016
676 | 255 | Li2MgTi0.995O4Mn0.005 | Li2MgTi0.995O4 | Mn4+ | 0.005 |  |  | 298 | 676 | [5 empty] | 476 | 330 | 476 |  | 502000 | 676 | https://doi.org/10.1016/j.cej.2015.12.027 |  |  | Chemical Engineering Journal | 2016
676 | 256 | Li2MgTi0.99O4Mn0.01 | Li2MgTi0.99O4 | Mn4+ | 0.01 |  |  | 298 | 676 | [5 empty] | 476 | 330 | 476 |  | 310000 | 676 | https://doi.org/10.1016/j.cej.2015.12.027 |  |  | Chemical Engineering Journal | 2016
676 | 257 | Ba2GdNbO6Mn0.001 | Ba2GdNbO6 | Mn4+ | 0.001 |  |  | 298 | 676 | 0.709 | 0.291 |  |  |  | 360 |  |  |  | 403000 | 676 | https://doi.org/10.1016/j.ceramint.2017.02.044 | mp-22531,mp-19996 | icsd-172405 icsd-109155 | Ceramics International | 2017
676 | 258 | Ba2GdNbO6Mn0.005 | Ba2GdNbO6 | Mn4+ | 0.005 |  |  | 298 | 676 | 0.71 | 0.29 |  |  |  | 360 | 360 |  |  | 402000 | 676 | https://doi.org/10.1016/j.ceramint.2017.02.044 | mp-22531,mp-19996 | icsd-172405 icsd-109155 | Ceramics International | 2017
676 | 259 | Ba2GdNbO6Mn0.01 | Ba2GdNbO6 | Mn4+ | 0.01 |  |  | 298 | 676 | 0.713 | 0.287 |  |  |  | 360 |  |  |  | 362000 | 676 | https://doi.org/10.1016/j.ceramint.2017.02.044 | mp-22531,mp-19996 | icsd-172405 icsd-109155 | Ceramics International | 2017
676 | 260 | Ba2GdNbO6Mn0.015 | Ba2GdNbO6 | Mn4+ | 0.015 |  |  | 298 | 676 | 0.708 | 0.292 |  |  |  | 360 |  |  |  | 284000 | 676 | https://doi.org/10.1016/j.ceramint.2017.02.044 | mp-22531,mp-19996 | icsd-172405 icsd-109155 | Ceramics International | 2017
676 | 261 | Ba2GdNbO6Mn0.02 | Ba2GdNbO6 | Mn4+ | 0.02 |  |  | 298 | 676 | 0.703 | 0.297 |  |  |  | 360 |  |  |  | 253000 | 676 | https://doi.org/10.1016/j.ceramint.2017.02.044 | mp-22531,mp-19996 | icsd-172405 icsd-109155 | Ceramics International | 2017
676 | 262 | Ba2GdNbO6Mn0.025 | Ba2GdNbO6 | Mn4+ | 0.025 |  |  | 298 | 676 | 0.711 | 0.289 |  |  |  | 360 |  |  |  |  | 676 | https://doi.org/10.1016/j.ceramint.2017.02.044 | mp-22531,mp-19996 | icsd-172405 icsd-109155 | Ceramics International | 2017
676 | 673 | Ca2GdSb0.999O6Mn0.001 | Ca2GdSb0.999O6 | Mn4+ | 0.001 |  |  | 298 | 676 |  |  | 49.5 |  |  | 356 |  |  |  | 506000 | 676 | https://doi.org/10.1111/jace.16353 |  |  | Journal of the American Ceramic Society | 2019
676 | 674 | Ca2GdSb0.998O6Mn0.002 | Ca2GdSb0.998O6 | Mn4+ | 0.002 |  |  | 298 | 676 |  |  | 46.3 |  |  | 356 |  |  |  | 499000 | 676 | https://doi.org/10.1111/jace.16353 |  |  | Journal of the American Ceramic Society | 2019
676 | 675 | Ca2GdSb0.996O6Mn0.004 | Ca2GdSb0.996O6 | Mn4+ | 0.004 |  |  | 298 | 676 |  |  | 41.9 |  |  | 356 |  |  |  | 475000 | 676 | https://doi.org/10.1111/jace.16353 |  |  | Journal of the American Ceramic Society | 2019
676 | 676 | Ca2GdSb0.994O6Mn0.006 | Ca2GdSb0.994O6 | Mn4+ | 0.006 |  |  | 298 | 676 | 0.726 | 0.274 | 38.9 | 29.6 | 370 | 356 | 356 | 500 |  | 461000 | 676 | https://doi.org/10.1111/jace.16353 |  |  | Journal of the American Ceramic Society | 2019
676 | 677 | Ca2GdSb0.992O6Mn0.008 | Ca2GdSb0.992O6 | Mn4+ | 0.008 |  |  | 298 | 676 |  |  | 29.4 |  |  | 356 |  |  |  | 424000 | 676 | https://doi.org/10.1111/jace.16353 |  |  | Journal of the American Ceramic Society | 2019
676 | 678 | Ca2GdSb0.99O6Mn0.01 | Ca2GdSb0.99O6 | Mn4+ | 0.01 |  |  | 298 | 676 |  |  | 23.3 |  |  | 356 |  |  |  | 396000 | 676 | https://doi.org/10.1111/jace.16353 |  |  | Journal of the American Ceramic Society | 2019
676 | 679 | Ca2GdSb0.988O6Mn0.012 | Ca2GdSb0.988O6 | Mn4+ | 0.012 |  |  | 298 | 676 |  |  | 19.5 |  |  | 356 |  |  |  | 377000 | 676 | https://doi.org/10.1111/jace.16353 |  |  | Journal of the American Ceramic Society | 2019
676 | 867 | Ca2GdTaO6Mn0.002 | Ca2GdTaO6 | Mn4+ | 0.002 |  |  | 298 | 676 | [5 empty] | 355 |  |  |  | 446000 | 676 | https://doi.org/10.1016/j.jlumin.2019.116525 | mp-1227496 |  | Journal of Luminescence | 2019
676 | 868 | Ca2GdTaO6Mn0.004 | Ca2GdTaO6 | Mn4+ | 0.004 |  |  | 298 | 676 | 0.729 | 0.271 | 33 |  |  | 355 | 355 | 500 |  | 438000 | 676 | https://doi.org/10.1016/j.jlumin.2019.116525 | mp-1227496 |  | Journal of Luminescence | 2019
676 | 869 | Ca2GdTaO6Mg0.004Mn0.004 | Ca2GdTaO6Mg0.004 | Mn4+ | 0.004 |  |  | 298 | 676 | 0.729 | 0.271 | 45 |  |  | 375 |  |  |  | 456000 | 676 | https://doi.org/10.1016/j.jlumin.2019.116525 | mp-1227496 |  | Journal of Luminescence | 2019
676 | 870 | Ca2GdTaO6Li0.004Mn0.004 | Ca2GdTaO6Li0.004 | Mn4+ | 0.004 |  |  | 298 | 676 | 0.729 | 0.271 |  |  |  | 390 |  |  |  | 452000 | 676 | https://doi.org/10.1016/j.jlumin.2019.116525 | mp-1227496 |  | Journal of Luminescence | 2019
676 | 871 | Ca2GdTaO6Na0.004Mn0.004 | Ca2GdTaO6Na0.004 | Mn4+ | 0.004 |  |  | 298 | 676 | 0.729 | 0.271 |  |  |  | 405 |  |  |  | 448000 | 676 | https://doi.org/10.1016/j.jlumin.2019.116525 | mp-1227496 |  | Journal of Luminescence | 2019
676 | 872 | Ca2GdTaO6K0.004Mn0.004 | Ca2GdTaO6K0.004 | Mn4+ | 0.004 |  |  | 298 | 676 | 0.729 | 0.271 |  |  |  | 420 |  |  |  | 441000 | 676 | https://doi.org/10.1016/j.jlumin.2019.116525 | mp-1227496 |  | Journal of Luminescence | 2019
676 | 873 | Ca2GdTaO6Mn0.006 | Ca2GdTaO6 | Mn4+ | 0.006 |  |  | 298 | 676 | [5 empty] | 355 |  |  |  | 414000 | 676 | https://doi.org/10.1016/j.jlumin.2019.116525 | mp-1227496 |  | Journal of Luminescence | 2019
676 | 874 | Ca2GdTaO6Mn0.008 | Ca2GdTaO6 | Mn4+ | 0.008 |  |  | 298 | 676 | [5 empty] | 355 |  |  |  | 367000 | 676 | https://doi.org/10.1016/j.jlumin.2019.116525 | mp-1227496 |  | Journal of Luminescence | 2019
676 | 875 | Ca2GdTaO6Mn0.01 | Ca2GdTaO6 | Mn4+ | 0.01 |  |  | 298 | 676 | [5 empty] | 355 |  |  |  | 347000 | 676 | https://doi.org/10.1016/j.jlumin.2019.116525 | mp-1227496 |  | Journal of Luminescence | 2019
676 | 876 | Ca2GdTaO6Mn0.012 | Ca2GdTaO6 | Mn4+ | 0.012 |  |  | 298 | 676 | [5 empty] | 355 |  |  |  | 313000 | 676 | https://doi.org/10.1016/j.jlumin.2019.116525 | mp-1227496 |  | Journal of Luminescence | 2019
678 | 878 | Ba2LaSbO6Mn0.0003 | Ba2LaSbO6 | Mn4+ | 0.0003 |  |  | 298 | 678 | [5 empty] | 360 | 360 |  |  | 141000 | 678 | https://doi.org/10.1016/j.jlumin.2018.09.059 | mp-551269,mp-556375 | icsd-195216 icsd-153136 icsd-151816 | Journal of Luminescence | 2019
678 | 879 | Ba2LaSbO6Mn0.0007 | Ba2LaSbO6 | Mn4+ | 0.0007 |  |  | 298 | 678 | [5 empty] | 360 | 360 |  |  | 130000 | 678 | https://doi.org/10.1016/j.jlumin.2018.09.059 | mp-551269,mp-556375 | icsd-195216 icsd-153136 icsd-151816 | Journal of Luminescence | 2019
678 | 880 | Ba2LaSbO6Mn0.001 | Ba2LaSbO6 | Mn4+ | 0.001 |  |  | 298 | 678 | [5 empty] | 360 | 360 |  |  | 105000 | 678 | https://doi.org/10.1016/j.jlumin.2018.09.059 | mp-551269,mp-556375 | icsd-195216 icsd-153136 icsd-151816 | Journal of Luminescence | 2019
678 | 881 | Ba2LaSbO6Mn0.0013 | Ba2LaSbO6 | Mn4+ | 0.0013 |  |  | 298 | 678 |  |  | 20.2 |  |  | 360 | 360 |  |  |  | 678 | https://doi.org/10.1016/j.jlumin.2018.09.059 | mp-551269,mp-556375 | icsd-195216 icsd-153136 icsd-151816 | Journal of Luminescence | 2019
678 | 882 | Ba2LaSbO6Mn0.0015 | Ba2LaSbO6 | Mn4+ | 0.0015 |  |  | 298 | 678 | [5 empty] | 360 | 360 |  |  | 82000 | 678 | https://doi.org/10.1016/j.jlumin.2018.09.059 | mp-551269,mp-556375 | icsd-195216 icsd-153136 icsd-151816 | Journal of Luminescence | 2019
678 | 883 | Ba2LaSbO6Mn0.002 | Ba2LaSbO6 | Mn4+ | 0.002 |  |  | 298 | 678 | [5 empty] | 360 | 360 |  |  | 71000 | 678 | https://doi.org/10.1016/j.jlumin.2018.09.059 | mp-551269,mp-556375 | icsd-195216 icsd-153136 icsd-151816 | Journal of Luminescence | 2019
680 | 283 | Mg2Al4Si5O18Mn0.005 | Mg2Al4Si5O18 | Mn4+ | 0.005 |  |  | 298 | 680 | 0.706 | 0.294 |  |  |  | 323 |  |  |  |  | 680 | https://doi.org/10.1016/j.dyepig.2017.08.050 | mp-6174,mp-684265 | icsd-158750 icsd-165866 icsd-190522 icsd-190521 icsd-86347 icsd-261438 icsd-158748 icsd-158747 icsd-156362 icsd-190520 icsd-158749 icsd-86346 icsd-158751 icsd-190523 icsd-261437 icsd-158752 | Dyes and Pigments | 2018
680 | 284 | Mg2Al4Si5O18Mn0.01 | Mg2Al4Si5O18 | Mn4+ | 0.01 |  |  | 298 | 680 | 0.708 | 0.292 |  |  |  | 323 |  |  |  | 1157000 | 680 | https://doi.org/10.1016/j.dyepig.2017.08.050 | mp-6174,mp-684265 | icsd-158750 icsd-165866 icsd-190522 icsd-190521 icsd-86347 icsd-261438 icsd-158748 icsd-158747 icsd-156362 icsd-190520 icsd-158749 icsd-86346 icsd-158751 icsd-190523 icsd-261437 icsd-158752 | Dyes and Pigments | 2018
680 | 285 | Mg2Al4Si5O18Mn0.015 | Mg2Al4Si5O18 | Mn4+ | 0.015 |  |  | 298 | 680 | 0.706 | 0.294 |  |  |  | 323 |  |  |  | 1088000 | 680 | https://doi.org/10.1016/j.dyepig.2017.08.050 | mp-6174,mp-684265 | icsd-158750 icsd-165866 icsd-190522 icsd-190521 icsd-86347 icsd-261438 icsd-158748 icsd-158747 icsd-156362 icsd-190520 icsd-158749 icsd-86346 icsd-158751 icsd-190523 icsd-261437 icsd-158752 | Dyes and Pigments | 2018
680 | 286 | Mg2Al4Si5O18Mn0.02 | Mg2Al4Si5O18 | Mn4+ | 0.02 |  |  | 298 | 680 | 0.702 | 0.298 |  |  |  | 323 | 328 |  |  | 1044000 | 680 | https://doi.org/10.1016/j.dyepig.2017.08.050 | mp-6174,mp-684265 | icsd-158750 icsd-165866 icsd-190522 icsd-190521 icsd-86347 icsd-261438 icsd-158748 icsd-158747 icsd-156362 icsd-190520 icsd-158749 icsd-86346 icsd-158751 icsd-190523 icsd-261437 icsd-158752 | Dyes and Pigments | 2018
680 | 287 | Mg2Al4Si5O18Mn0.02 | Mg2Al4Si5O18 | Mn4+ | 0.02 |  |  | 300 | 680 | [5 empty] | 323 |  |  |  | 1001000 |  | https://doi.org/10.1016/j.dyepig.2017.08.050 | mp-6174,mp-684265 | icsd-158750 icsd-165866 icsd-190522 icsd-190521 icsd-86347 icsd-261438 icsd-158748 icsd-158747 icsd-156362 icsd-190520 icsd-158749 icsd-86346 icsd-158751 icsd-190523 icsd-261437 icsd-158752 | Dyes and Pigments | 2018
680 | 288 | Mg2Al4Si5O18Mn0.02 | Mg2Al4Si5O18 | Mn4+ | 0.02 |  |  | 320 | 680 | [5 empty] | 323 |  |  |  | 979000 |  | https://doi.org/10.1016/j.dyepig.2017.08.050 | mp-6174,mp-684265 | icsd-158750 icsd-165866 icsd-190522 icsd-190521 icsd-86347 icsd-261438 icsd-158748 icsd-158747 icsd-156362 icsd-190520 icsd-158749 icsd-86346 icsd-158751 icsd-190523 icsd-261437 icsd-158752 | Dyes and Pigments | 2018
680 | 289 | Mg2Al4Si5O18Mn0.02 | Mg2Al4Si5O18 | Mn4+ | 0.02 |  |  | 340 | 680 | [5 empty] | 323 |  |  |  | 978000 |  | https://doi.org/10.1016/j.dyepig.2017.08.050 | mp-6174,mp-684265 | icsd-158750 icsd-165866 icsd-190522 icsd-190521 icsd-86347 icsd-261438 icsd-158748 icsd-158747 icsd-156362 icsd-190520 icsd-158749 icsd-86346 icsd-158751 icsd-190523 icsd-261437 icsd-158752 | Dyes and Pigments | 2018
680 | 290 | Mg2Al4Si5O18Mn0.02 | Mg2Al4Si5O18 | Mn4+ | 0.02 |  |  | 360 | 680 | [5 empty] | 323 |  |  |  | 948000 |  | https://doi.org/10.1016/j.dyepig.2017.08.050 | mp-6174,mp-684265 | icsd-158750 icsd-165866 icsd-190522 icsd-190521 icsd-86347 icsd-261438 icsd-158748 icsd-158747 icsd-156362 icsd-190520 icsd-158749 icsd-86346 icsd-158751 icsd-190523 icsd-261437 icsd-158752 | Dyes and Pigments | 2018
680 | 291 | Mg2Al4Si5O18Mn0.02 | Mg2Al4Si5O18 | Mn4+ | 0.02 |  |  | 380 | 680 | [5 empty] | 323 |  |  |  | 861000 |  | https://doi.org/10.1016/j.dyepig.2017.08.050 | mp-6174,mp-684265 | icsd-158750 icsd-165866 icsd-190522 icsd-190521 icsd-86347 icsd-261438 icsd-158748 icsd-158747 icsd-156362 icsd-190520 icsd-158749 icsd-86346 icsd-158751 icsd-190523 icsd-261437 icsd-158752 | Dyes and Pigments | 2018
680 | 292 | Mg2Al4Si5O18Mn0.02 | Mg2Al4Si5O18 | Mn4+ | 0.02 |  |  | 400 | 680 | [5 empty] | 323 |  |  |  | 671000 |  | https://doi.org/10.1016/j.dyepig.2017.08.050 | mp-6174,mp-684265 | icsd-158750 icsd-165866 icsd-190522 icsd-190521 icsd-86347 icsd-261438 icsd-158748 icsd-158747 icsd-156362 icsd-190520 icsd-158749 icsd-86346 icsd-158751 icsd-190523 icsd-261437 icsd-158752 | Dyes and Pigments | 2018
680 | 293 | Mg2Al4Si5O18Mn0.02 | Mg2Al4Si5O18 | Mn4+ | 0.02 |  |  | 420 | 680 | [5 empty] | 323 |  |  |  | 390000 |  | https://doi.org/10.1016/j.dyepig.2017.08.050 | mp-6174,mp-684265 | icsd-158750 icsd-165866 icsd-190522 icsd-190521 icsd-86347 icsd-261438 icsd-158748 icsd-158747 icsd-156362 icsd-190520 icsd-158749 icsd-86346 icsd-158751 icsd-190523 icsd-261437 icsd-158752 | Dyes and Pigments | 2018
680 | 294 | Mg2Al4Si5O18Mn0.02 | Mg2Al4Si5O18 | Mn4+ | 0.02 |  |  | 440 | 680 | [5 empty] | 323 |  |  |  | 172000 |  | https://doi.org/10.1016/j.dyepig.2017.08.050 | mp-6174,mp-684265 | icsd-158750 icsd-165866 icsd-190522 icsd-190521 icsd-86347 icsd-261438 icsd-158748 icsd-158747 icsd-156362 icsd-190520 icsd-158749 icsd-86346 icsd-158751 icsd-190523 icsd-261437 icsd-158752 | Dyes and Pigments | 2018
680 | 295 | Mg2Al4Si5O18Mn0.02 | Mg2Al4Si5O18 | Mn4+ | 0.02 |  |  | 460 | 680 | [5 empty] | 323 |  |  |  | 75000 |  | https://doi.org/10.1016/j.dyepig.2017.08.050 | mp-6174,mp-684265 | icsd-158750 icsd-165866 icsd-190522 icsd-190521 icsd-86347 icsd-261438 icsd-158748 icsd-158747 icsd-156362 icsd-190520 icsd-158749 icsd-86346 icsd-158751 icsd-190523 icsd-261437 icsd-158752 | Dyes and Pigments | 2018
680 | 296 | Mg2Al4Si5O18Mn0.02 | Mg2Al4Si5O18 | Mn4+ | 0.02 |  |  | 480 | 680 | [5 empty] | 323 |  |  |  | 34000 |  | https://doi.org/10.1016/j.dyepig.2017.08.050 | mp-6174,mp-684265 | icsd-158750 icsd-165866 icsd-190522 icsd-190521 icsd-86347 icsd-261438 icsd-158748 icsd-158747 icsd-156362 icsd-190520 icsd-158749 icsd-86346 icsd-158751 icsd-190523 icsd-261437 icsd-158752 | Dyes and Pigments | 2018
680 | 297 | Mg2Al4Si5O18Mn0.02 | Mg2Al4Si5O18 | Mn4+ | 0.02 |  |  | 500 | 680 | [5 empty] | 323 |  |  |  | 18000 |  | https://doi.org/10.1016/j.dyepig.2017.08.050 | mp-6174,mp-684265 | icsd-158750 icsd-165866 icsd-190522 icsd-190521 icsd-86347 icsd-261438 icsd-158748 icsd-158747 icsd-156362 icsd-190520 icsd-158749 icsd-86346 icsd-158751 icsd-190523 icsd-261437 icsd-158752 | Dyes and Pigments | 2018
680 | 298 | Mg2Al4Si5O18Mn0.025 | Mg2Al4Si5O18 | Mn4+ | 0.025 |  |  | 298 | 680 | [5 empty] | 323 |  |  |  | 1003000 | 680 | https://doi.org/10.1016/j.dyepig.2017.08.050 | mp-6174,mp-684265 | icsd-158750 icsd-165866 icsd-190522 icsd-190521 icsd-86347 icsd-261438 icsd-158748 icsd-158747 icsd-156362 icsd-190520 icsd-158749 icsd-86346 icsd-158751 icsd-190523 icsd-261437 icsd-158752 | Dyes and Pigments | 2018
680 | 299 | Mg2Al4Si5O18Mn0.03 | Mg2Al4Si5O18 | Mn4+ | 0.03 |  |  | 298 | 680 | 0.707 | 0.293 |  |  |  | 323 |  |  |  | 966000 | 680 | https://doi.org/10.1016/j.dyepig.2017.08.050 | mp-6174,mp-684265 | icsd-158750 icsd-165866 icsd-190522 icsd-190521 icsd-86347 icsd-261438 icsd-158748 icsd-158747 icsd-156362 icsd-190520 icsd-158749 icsd-86346 icsd-158751 icsd-190523 icsd-261437 icsd-158752 | Dyes and Pigments | 2018
680 | 2722 | Ca2YSb0.999O6Mn0.001 | Ca2YSb0.999O6 | Mn4+ | 0.001 |  |  | 298 | 680 | [5 empty] | 340 | 340 |  |  | 244000 | 680 | https://doi.org/10.1039/C8DT00992A |  |  | Dalton Transactions | 2018
680 | 2723 | Ca2YSb0.997O6Mn0.003 | Ca2YSb0.997O6 | Mn4+ | 0.003 |  |  | 298 | 680 | [5 empty] | 340 | 340 |  |  | 224000 | 680 | https://doi.org/10.1039/C8DT00992A |  |  | Dalton Transactions | 2018
680 | 2724 | Ca2YSb0.997O6Mn0.003 | Ca2YSb0.997O6 | Mn4+ | 0.003 |  |  | 298 | 680 |  |  | 62.6 |  |  | 365 | [5 empty] | https://doi.org/10.1039/C8DT00992A |  |  | Dalton Transactions | 2018
680 | 2725 | Ca2YSb0.997O6Mn0.003 | Ca2YSb0.997O6 | Mn4+ | 0.003 |  |  | 298 | 680 |  |  | 19.72 |  | 405 | 470 | [5 empty] | https://doi.org/10.1039/C8DT00992A |  |  | Dalton Transactions | 2018
680 | 2726 | Ca2YSb0.995O6Mn0.005 | Ca2YSb0.995O6 | Mn4+ | 0.005 |  |  | 298 | 680 | [5 empty] | 340 | 340 |  |  | 193000 | 680 | https://doi.org/10.1039/C8DT00992A |  |  | Dalton Transactions | 2018
680 | 2727 | Ca2YSb0.99O6Mn0.01 | Ca2YSb0.99O6 | Mn4+ | 0.01 |  |  | 298 | 680 | [5 empty] | 340 | 340 |  |  | 171000 | 680 | https://doi.org/10.1039/C8DT00992A |  |  | Dalton Transactions | 2018
680 | 2728 | Ca2YSb0.985O6Mn0.015 | Ca2YSb0.985O6 | Mn4+ | 0.015 |  |  | 298 | 680 | [5 empty] | 340 | 340 |  |  | 147000 | 680 | https://doi.org/10.1039/C8DT00992A |  |  | Dalton Transactions | 2018
680 | 2729 | Ca2YSb0.98O6Mn0.02 | Ca2YSb0.98O6 | Mn4+ | 0.02 |  |  | 298 | 680 | [5 empty] | 340 | 340 |  |  | 95000 | 680 | https://doi.org/10.1039/C8DT00992A |  |  | Dalton Transactions | 2018
680 | 2730 | Ca2YSb0.997O6Li0.003Mn0.003 | Ca2YSb0.997O6Li0.003 | Mn4+ | 0.003 |  |  | 298 | 680 | [5 empty] | 340 | 340 |  |  | 288000 | 680 | https://doi.org/10.1039/C8DT00992A |  |  | Dalton Transactions | 2018
680 | 2731 | Ca2YSb0.997O6Mg0.003Mn0.003 | Ca2YSb0.997O6Mg0.003 | Mn4+ | 0.003 |  |  | 298 | 680 | [5 empty] | 340 | 340 |  |  | 278000 | 680 | https://doi.org/10.1039/C8DT00992A |  |  | Dalton Transactions | 2018
680 | 2732 | Ca2YSb0.997O6Na0.003Mn0.003 | Ca2YSb0.997O6Na0.003 | Mn4+ | 0.003 |  |  | 298 | 680 | [5 empty] | 340 | 340 |  |  | 266000 | 680 | https://doi.org/10.1039/C8DT00992A |  |  | Dalton Transactions | 2018
680 | 2733 | Ca2YSb0.997O6K0.003Mn0.003 | Ca2YSb0.997O6K0.003 | Mn4+ | 0.003 |  |  | 298 | 680 | [5 empty] | 340 | 340 |  |  | 258000 | 680 | https://doi.org/10.1039/C8DT00992A |  |  | Dalton Transactions | 2018
685 | 2918 | SrSi5N8Eu0.5 | SrSi5N8 | Eu2+ | 0.5 |  |  | 298 | 685 | 0.669 | 0.322 |  |  | 378 | 450 | 450 |  |  |  | 685 | https://doi.org/10.1063/1.2196064 |  |  | Applied Physics Letters | 2006
687 | 695 | Ba2GdSb0.999O6Mn0.001 | Ba2GdSb0.999O6 | Mn4+ | 0.001 |  |  | 298 | 687 | [5 empty] | 350 | 350 | 520 |  | 203300 | 687 | https://doi.org/10.1039/C8DT01575A | mp-753668,mp-608408 | icsd-33618 | Dalton Transactions | 2018
687 | 696 | Ba2GdSb0.997O6Mn0.003 | Ba2GdSb0.997O6 | Mn4+ | 0.003 |  |  | 298 | 687 | 0.7213 | 0.2796 | 27.7 |  | 503 | 350 | 350 | 520 |  | 182900 | 687 | https://doi.org/10.1039/C8DT01575A | mp-753668,mp-608408 | icsd-33618 | Dalton Transactions | 2018
687 | 697 | Ba2GdSb0.997O6Li0.003Mn0.003 | Ba2GdSb0.997O6Li0.003 | Mn4+ | 0.003 |  |  | 298 | 687 | [5 empty] | 350 |  |  |  | 257200 | 687 | https://doi.org/10.1039/C8DT01575A | mp-753668,mp-608408 | icsd-33618 | Dalton Transactions | 2018
687 | 698 | Ba2GdSb0.997O6Mg0.003Mn0.003 | Ba2GdSb0.997O6Mg0.003 | Mn4+ | 0.003 |  |  | 298 | 687 | [5 empty] | 350 |  |  |  | 291700 | 687 | https://doi.org/10.1039/C8DT01575A | mp-753668,mp-608408 | icsd-33618 | Dalton Transactions | 2018
687 | 699 | Ba2GdSb0.997O6Ca0.003Mn0.003 | Ba2GdSb0.997O6Ca0.003 | Mn4+ | 0.003 |  |  | 298 | 687 | [5 empty] | 350 |  |  |  | 197500 | 687 | https://doi.org/10.1039/C8DT01575A | mp-753668,mp-608408 | icsd-33618 | Dalton Transactions | 2018
687 | 700 | Ba2GdSb0.997O6Sr0.003Mn0.003 | Ba2GdSb0.997O6Sr0.003 | Mn4+ | 0.003 |  |  | 298 | 687 | [5 empty] | 350 |  |  |  | 185700 | 687 | https://doi.org/10.1039/C8DT01575A | mp-753668,mp-608408 | icsd-33618 | Dalton Transactions | 2018
687 | 701 | Ba2GdSb0.997O6Mn0.003Zn0.003 | Ba2GdSb0.997O6 | Mn4+ | 0.003 | Zn2+ | 0.003 | 298 | 687 | [5 empty] | 350 |  |  |  | 275800 | 687 | https://doi.org/10.1039/C8DT01575A | mp-753668,mp-608408 | icsd-33618 | Dalton Transactions | 2018
687 | 702 | Ba2GdSb0.997O6Mn0.003Si0.003 | Ba2GdSb0.997O6 | Mn4+ | 0.003 | Si4+ | 0.003 | 298 | 687 | [5 empty] | 350 |  |  |  | 272500 | 687 | https://doi.org/10.1039/C8DT01575A | mp-753668,mp-608408 | icsd-33618 | Dalton Transactions | 2018
687 | 703 | Ba2GdSb0.997O6Mn0.003Ti0.003 | Ba2GdSb0.997O6 | Mn4+ | 0.003 | Ti4+ | 0.003 | 298 | 687 | [5 empty] | 350 |  |  |  | 280600 | 687 | https://doi.org/10.1039/C8DT01575A | mp-753668,mp-608408 | icsd-33618 | Dalton Transactions | 2018
687 | 704 | Ba2GdSb0.997O6Mn0.003Ge0.003 | Ba2GdSb0.997O6 | Mn4+ | 0.003 | Ge4+ | 0.003 | 298 | 687 | [5 empty] | 350 |  |  |  | 269600 | 687 | https://doi.org/10.1039/C8DT01575A | mp-753668,mp-608408 | icsd-33618 | Dalton Transactions | 2018
687 | 705 | Ba2GdSb0.997O6Mn0.003 | Ba2GdSb0.997O6 | Mn4+ | 0.003 |  |  | 303 | 687 | [5 empty] | 350 |  |  |  | 182500 | 687 | https://doi.org/10.1039/C8DT01575A | mp-753668,mp-608408 | icsd-33618 | Dalton Transactions | 2018
687 | 706 | Ba2GdSb0.997O6Mn0.003 | Ba2GdSb0.997O6 | Mn4+ | 0.003 |  |  | 323 | 687 | [5 empty] | 350 |  |  |  | 174900 | 687 | https://doi.org/10.1039/C8DT01575A | mp-753668,mp-608408 | icsd-33618 | Dalton Transactions | 2018
687 | 707 | Ba2GdSb0.997O6Mn0.003 | Ba2GdSb0.997O6 | Mn4+ | 0.003 |  |  | 343 | 687 | [5 empty] | 350 |  |  |  | 162800 | 687 | https://doi.org/10.1039/C8DT01575A | mp-753668,mp-608408 | icsd-33618 | Dalton Transactions | 2018
687 | 708 | Ba2GdSb0.997O6Mn0.003 | Ba2GdSb0.997O6 | Mn4+ | 0.003 |  |  | 363 | 687 | [5 empty] | 350 |  |  |  | 148100 | 687 | https://doi.org/10.1039/C8DT01575A | mp-753668,mp-608408 | icsd-33618 | Dalton Transactions | 2018
687 | 709 | Ba2GdSb0.997O6Mn0.003 | Ba2GdSb0.997O6 | Mn4+ | 0.003 |  |  | 383 | 687 | [5 empty] | 350 |  |  |  | 132900 | 687 | https://doi.org/10.1039/C8DT01575A | mp-753668,mp-608408 | icsd-33618 | Dalton Transactions | 2018
687 | 710 | Ba2GdSb0.997O6Mn0.003 | Ba2GdSb0.997O6 | Mn4+ | 0.003 |  |  | 403 | 687 | [5 empty] | 350 |  |  |  | 177500 | 687 | https://doi.org/10.1039/C8DT01575A | mp-753668,mp-608408 | icsd-33618 | Dalton Transactions | 2018
687 | 711 | Ba2GdSb0.997O6Mn0.003 | Ba2GdSb0.997O6 | Mn4+ | 0.003 |  |  | 423 | 687 | [5 empty] | 350 |  |  |  | 100200 | 687 | https://doi.org/10.1039/C8DT01575A | mp-753668,mp-608408 | icsd-33618 | Dalton Transactions | 2018
687 | 712 | Ba2GdSb0.997O6Mn0.003 | Ba2GdSb0.997O6 | Mn4+ | 0.003 |  |  | 443 | 687 | [5 empty] | 350 |  |  |  | 86100 | 687 | https://doi.org/10.1039/C8DT01575A | mp-753668,mp-608408 | icsd-33618 | Dalton Transactions | 2018
687 | 713 | Ba2GdSb0.997O6Mn0.003 | Ba2GdSb0.997O6 | Mn4+ | 0.003 |  |  | 463 | 687 | [5 empty] | 350 |  |  |  | 64500 | 687 | https://doi.org/10.1039/C8DT01575A | mp-753668,mp-608408 | icsd-33618 | Dalton Transactions | 2018
687 | 714 | Ba2GdSb0.997O6Mn0.003 | Ba2GdSb0.997O6 | Mn4+ | 0.003 |  |  | 483 | 687 | [5 empty] | 350 |  |  |  | 47900 | 687 | https://doi.org/10.1039/C8DT01575A | mp-753668,mp-608408 | icsd-33618 | Dalton Transactions | 2018
687 | 715 | Ba2GdSb0.997O6Mn0.003 | Ba2GdSb0.997O6 | Mn4+ | 0.003 |  |  | 503 | 687 | [5 empty] | 350 |  |  |  | 32800 | 687 | https://doi.org/10.1039/C8DT01575A | mp-753668,mp-608408 | icsd-33618 | Dalton Transactions | 2018
687 | 716 | Ba2GdSb0.995O6Mn0.005 | Ba2GdSb0.995O6 | Mn4+ | 0.005 |  |  | 298 | 687 | [5 empty] | 350 | 350 | 520 |  | 162700 | 687 | https://doi.org/10.1039/C8DT01575A | mp-753668,mp-608408 | icsd-33618 | Dalton Transactions | 2018
687 | 717 | Ba2GdSb0.993O6Mn0.007 | Ba2GdSb0.993O6 | Mn4+ | 0.007 |  |  | 298 | 687 | [5 empty] | 350 | 350 | 520 |  | 130400 | 687 | https://doi.org/10.1039/C8DT01575A | mp-753668,mp-608408 | icsd-33618 | Dalton Transactions | 2018
687 | 718 | Ba2GdSb0.99O6Mn0.01 | Ba2GdSb0.99O6 | Mn4+ | 0.01 |  |  | 298 | 687 | [5 empty] | 350 | 350 | 520 |  | 112500 | 687 | https://doi.org/10.1039/C8DT01575A | mp-753668,mp-608408 | icsd-33618 | Dalton Transactions | 2018
687 | 719 | Ba2GdSb0.985O6Mn0.015 | Ba2GdSb0.985O6 | Mn4+ | 0.015 |  |  | 298 | 687 | [5 empty] | 350 | 350 | 520 |  | 102300 | 687 | https://doi.org/10.1039/C8DT01575A | mp-753668,mp-608408 | icsd-33618 | Dalton Transactions | 2018
687 | 720 | Ba2GdSb0.98O6Mn0.02 | Ba2GdSb0.98O6 | Mn4+ | 0.02 |  |  | 298 | 687 | [5 empty] | 350 | 350 | 520 |  | 99800 | 687 | https://doi.org/10.1039/C8DT01575A | mp-753668,mp-608408 | icsd-33618 | Dalton Transactions | 2018
687 | 3805 | Sr2GdNbO6Mn0.004 | Sr2GdNbO6 | Mn4+ | 0.004 |  |  | 298 | 687 |  |  | 36.37 |  | 430 | 350 | 350 | 512 |  |  | 687 | https://doi.org/10.1016/j.jlumin.2019.116968 |  |  | Journal of Luminescence | 2020
688 | 855 | Ba2GdTaO6Mn0.002 | Ba2GdTaO6 | Mn4+ | 0.002 |  |  | 298 | 688 |  |  | 62 |  |  | 358 | 358 | 525 |  | 285000 | 688 | https://doi.org/10.1021/acsomega.9b01787 | mp-1205549,mp-1205547 |  | ACS Omega | 2019
688 | 856 | Ba2GdTaO6Mn0.004 | Ba2GdTaO6 | Mn4+ | 0.004 |  |  | 298 | 688 |  |  | 52 |  |  | 358 | 358 | 525 |  | 283000 | 688 | https://doi.org/10.1021/acsomega.9b01787 | mp-1205549,mp-1205547 |  | ACS Omega | 2019
688 | 857 | Ba2GdTaO6Mn0.006 | Ba2GdTaO6 | Mn4+ | 0.006 |  |  | 298 | 688 | 0.7294 | 0.2706 | 44 |  |  | 358 | 358 | 525 |  | 272000 | 688 | https://doi.org/10.1021/acsomega.9b01787 | mp-1205549,mp-1205547 |  | ACS Omega | 2019
688 | 858 | Ba2GdTaO6Mn0.008 | Ba2GdTaO6 | Mn4+ | 0.008 |  |  | 298 | 688 |  |  | 41 |  |  | 358 | 358 | 525 |  | 268000 | 688 | https://doi.org/10.1021/acsomega.9b01787 | mp-1205549,mp-1205547 |  | ACS Omega | 2019
688 | 859 | Ba2GdTaO6Mn0.01 | Ba2GdTaO6 | Mn4+ | 0.01 |  |  | 298 | 688 |  |  | 32 |  |  | 358 | 358 | 525 |  | 257000 | 688 | https://doi.org/10.1021/acsomega.9b01787 | mp-1205549,mp-1205547 |  | ACS Omega | 2019
688 | 860 | Ba2GdTaO6Mn0.012 | Ba2GdTaO6 | Mn4+ | 0.012 |  |  | 298 | 688 |  |  | 24 |  |  | 358 | 358 | 525 |  | 248000 | 688 | https://doi.org/10.1021/acsomega.9b01787 | mp-1205549,mp-1205547 |  | ACS Omega | 2019
690 | 877 | SrLaScO4Mn0.008 | SrLaScO4 | Mn4+ | 0.008 |  |  | 298 | 690 | 0.6203 | 0.3784 | 12.2 |  | 328 | 350 | 350 | 510 |  |  | 690 | https://doi.org/10.1016/j.dyepig.2018.01.052 | mp-1218207,mp-1218142 |  | Dyes and Pigments | 2018
694 | 321 | Sr2LaNbO6Mn0.001 | Sr2LaNbO6 | Mn4+ | 0.001 |  |  | 298 | 694 | [5 empty] | 320 |  |  |  |  | 694 | https://doi.org/10.1016/j.materresbull.2016.12.045 | mp-1206761 |  | Materials Research Bulletin | 2017
694 | 322 | Sr2LaNbO6Mn0.005 | Sr2LaNbO6 | Mn4+ | 0.005 |  |  | 298 | 694 | 0.7 | 0.3 |  |  |  | 320 |  |  |  | 815000 | 694 | https://doi.org/10.1016/j.materresbull.2016.12.045 | mp-1206761 |  | Materials Research Bulletin | 2017
694 | 323 | Sr2LaNbO6Mn0.01 | Sr2LaNbO6 | Mn4+ | 0.01 |  |  | 298 | 694 | 0.702 | 0.298 |  |  |  | 320 | 323 |  |  | 776000 | 694 | https://doi.org/10.1016/j.materresbull.2016.12.045 | mp-1206761 |  | Materials Research Bulletin | 2017
694 | 324 | Sr2LaNbO6Mn0.01 | Sr2LaNbO6 | Mn4+ | 0.01 |  |  | 300 | 694 | [5 empty] | 320 |  |  |  | 488000 |  | https://doi.org/10.1016/j.materresbull.2016.12.045 | mp-1206761 |  | Materials Research Bulletin | 2017
694 | 325 | Sr2LaNbO6Mn0.01 | Sr2LaNbO6 | Mn4+ | 0.01 |  |  | 325 | 694 | [5 empty] | 320 |  |  |  | 470000 |  | https://doi.org/10.1016/j.materresbull.2016.12.045 | mp-1206761 |  | Materials Research Bulletin | 2017
694 | 326 | Sr2LaNbO6Mn0.01 | Sr2LaNbO6 | Mn4+ | 0.01 |  |  | 350 | 694 | [5 empty] | 320 |  |  |  | 424000 |  | https://doi.org/10.1016/j.materresbull.2016.12.045 | mp-1206761 |  | Materials Research Bulletin | 2017
694 | 327 | Sr2LaNbO6Mn0.01 | Sr2LaNbO6 | Mn4+ | 0.01 |  |  | 375 | 694 | [5 empty] | 320 |  |  |  | 385000 |  | https://doi.org/10.1016/j.materresbull.2016.12.045 | mp-1206761 |  | Materials Research Bulletin | 2017
694 | 328 | Sr2LaNbO6Mn0.01 | Sr2LaNbO6 | Mn4+ | 0.01 |  |  | 400 | 694 | [5 empty] | 320 |  |  |  | 325000 |  | https://doi.org/10.1016/j.materresbull.2016.12.045 | mp-1206761 |  | Materials Research Bulletin | 2017
694 | 329 | Sr2LaNbO6Mn0.01 | Sr2LaNbO6 | Mn4+ | 0.01 |  |  | 425 | 694 | [5 empty] | 320 |  |  |  | 240000 |  | https://doi.org/10.1016/j.materresbull.2016.12.045 | mp-1206761 |  | Materials Research Bulletin | 2017
694 | 330 | Sr2LaNbO6Mn0.01 | Sr2LaNbO6 | Mn4+ | 0.01 |  |  | 450 | 694 | [5 empty] | 320 |  |  |  | 150000 |  | https://doi.org/10.1016/j.materresbull.2016.12.045 | mp-1206761 |  | Materials Research Bulletin | 2017
694 | 331 | Sr2LaNbO6Mn0.01 | Sr2LaNbO6 | Mn4+ | 0.01 |  |  | 475 | 694 | [5 empty] | 320 |  |  |  | 74600 |  | https://doi.org/10.1016/j.materresbull.2016.12.045 | mp-1206761 |  | Materials Research Bulletin | 2017
694 | 332 | Sr2LaNbO6Mn0.01 | Sr2LaNbO6 | Mn4+ | 0.01 |  |  | 500 | 694 | [5 empty] | 320 |  |  |  | 31300 |  | https://doi.org/10.1016/j.materresbull.2016.12.045 | mp-1206761 |  | Materials Research Bulletin | 2017
694 | 333 | Sr2LaNbO6Mn0.015 | Sr2LaNbO6 | Mn4+ | 0.015 |  |  | 298 | 694 | 0.701 | 0.299 |  |  |  | 320 |  |  |  | 677000 | 694 | https://doi.org/10.1016/j.materresbull.2016.12.045 | mp-1206761 |  | Materials Research Bulletin | 2017
694 | 334 | Sr2LaNbO6Mn0.02 | Sr2LaNbO6 | Mn4+ | 0.02 |  |  | 298 | 694 | 0.699 | 0.301 |  |  |  | 320 |  |  |  | 668000 | 694 | https://doi.org/10.1016/j.materresbull.2016.12.045 | mp-1206761 |  | Materials Research Bulletin | 2017
694 | 335 | Sr2LaNbO6Mn0.25 | Sr2LaNbO6 | Mn4+ | 0.25 |  |  | 298 | 694 | 0.699 | 0.301 |  |  |  | 320 |  |  |  | 512000 | 694 | https://doi.org/10.1016/j.materresbull.2016.12.045 | mp-1206761 |  | Materials Research Bulletin | 2017
694 | 2792 | Sr2LaNbO6Mn0.005 | Sr2LaNbO6 | Mn4+ | 0.005 |  |  | 298 | 694 | 0.7 | 0.3 |  |  |  | 323 | 323 |  |  | 815000 | 694 | https://doi.org/10.1016/j.materresbull.2016.12.045 | mp-1206761 |  | Materials Research Bulletin | 2017
694 | 2793 | Sr2LaNbO6Mn0.01 | Sr2LaNbO6 | Mn4+ | 0.01 |  |  | 298 | 694 | 0.702 | 0.298 |  |  |  | 323 | 323 |  |  | 776000 | 694 | https://doi.org/10.1016/j.materresbull.2016.12.045 | mp-1206761 |  | Materials Research Bulletin | 2017
694 | 2794 | Sr2LaNbO6Mn0.01 | Sr2LaNbO6 | Mn4+ | 0.01 |  |  | 325 | 694 | [5 empty] | 322 |  |  |  | 470000 | 694 | https://doi.org/10.1016/j.materresbull.2016.12.045 | mp-1206761 |  | Materials Research Bulletin | 2017
694 | 2795 | Sr2LaNbO6Mn0.01 | Sr2LaNbO6 | Mn4+ | 0.01 |  |  | 350 | 694 | [5 empty] | 321.2 |  |  |  | 424000 | 694 | https://doi.org/10.1016/j.materresbull.2016.12.045 | mp-1206761 |  | Materials Research Bulletin | 2017
694 | 2796 | Sr2LaNbO6Mn0.01 | Sr2LaNbO6 | Mn4+ | 0.01 |  |  | 375 | 694 | [5 empty] | 320.4 |  |  |  | 385000 | 694 | https://doi.org/10.1016/j.materresbull.2016.12.045 | mp-1206761 |  | Materials Research Bulletin | 2017
694 | 2797 | Sr2LaNbO6Mn0.01 | Sr2LaNbO6 | Mn4+ | 0.01 |  |  | 400 | 694 | [5 empty] | 319.6 |  |  |  | 325000 | 694 | https://doi.org/10.1016/j.materresbull.2016.12.045 | mp-1206761 |  | Materials Research Bulletin | 2017
694 | 2798 | Sr2LaNbO6Mn0.01 | Sr2LaNbO6 | Mn4+ | 0.01 |  |  | 425 | 694 | [5 empty] | 318.8 |  |  |  | 240000 | 694 | https://doi.org/10.1016/j.materresbull.2016.12.045 | mp-1206761 |  | Materials Research Bulletin | 2017
694 | 2799 | Sr2LaNbO6Mn0.01 | Sr2LaNbO6 | Mn4+ | 0.01 |  |  | 450 | 694 | [5 empty] | 318 |  |  |  | 150000 | 694 | https://doi.org/10.1016/j.materresbull.2016.12.045 | mp-1206761 |  | Materials Research Bulletin | 2017
694 | 2800 | Sr2LaNbO6Mn0.01 | Sr2LaNbO6 | Mn4+ | 0.01 |  |  | 475 | 694 | [5 empty] | 317.2 |  |  |  | 74600 | 694 | https://doi.org/10.1016/j.materresbull.2016.12.045 | mp-1206761 |  | Materials Research Bulletin | 2017
694 | 2801 | Sr2LaNbO6Mn0.01 | Sr2LaNbO6 | Mn4+ | 0.01 |  |  | 500 | 694 | [5 empty] | 316.4 |  |  |  | 31300 | 694 | https://doi.org/10.1016/j.materresbull.2016.12.045 | mp-1206761 |  | Materials Research Bulletin | 2017
694 | 2802 | Sr2LaNbO6Mn0.015 | Sr2LaNbO6 | Mn4+ | 0.015 |  |  | 298 | 694 | 0.701 | 0.299 |  |  |  | 323 | 323 |  |  | 677000 | 694 | https://doi.org/10.1016/j.materresbull.2016.12.045 | mp-1206761 |  | Materials Research Bulletin | 2017
694 | 2803 | Sr2LaNbO6Mn0.02 | Sr2LaNbO6 | Mn4+ | 0.02 |  |  | 298 | 694 | 0.699 | 0.301 |  |  |  | 323 | 323 |  |  | 668000 | 694 | https://doi.org/10.1016/j.materresbull.2016.12.045 | mp-1206761 |  | Materials Research Bulletin | 2017
694 | 2804 | Sr2LaNbO6Mn0.025 | Sr2LaNbO6 | Mn4+ | 0.025 |  |  | 298 | 694 | 0.6995 | 0.301 |  |  |  | 323 | 323 |  |  | 512000 | 694 | https://doi.org/10.1016/j.materresbull.2016.12.045 | mp-1206761 |  | Materials Research Bulletin | 2017
695 | 277 | Ba2YNbO6Mn0.001 | Ba2YNbO6 | Mn4+ | 0.001 |  |  | 298 | 695 | 0.705 | 0.295 |  |  |  | 350 |  |  |  | 539000 | 695 | https://doi.org/10.1016/j.optmat.2017.05.028 | mp-7251 | icsd-172407 | Optical Materials | 2017
695 | 278 | Ba2YNbO6Mn0.005 | Ba2YNbO6 | Mn4+ | 0.005 |  |  | 298 | 695 | 0.702 | 0.298 | 29.2 |  |  | 350 | 350 |  |  | 484000 | 695 | https://doi.org/10.1016/j.optmat.2017.05.028 | mp-7251 | icsd-172407 | Optical Materials | 2017
695 | 279 | Ba2YNbO6Mn0.01 | Ba2YNbO6 | Mn4+ | 0.01 |  |  | 298 | 695 | 0.704 | 0.296 |  |  |  | 350 |  |  |  | 474000 | 695 | https://doi.org/10.1016/j.optmat.2017.05.028 | mp-7251 | icsd-172407 | Optical Materials | 2017
695 | 280 | Ba2YNbO6Mn0.015 | Ba2YNbO6 | Mn4+ | 0.015 |  |  | 298 | 695 | 0.703 | 0.297 |  |  |  | 350 |  |  |  | 441000 | 695 | https://doi.org/10.1016/j.optmat.2017.05.028 | mp-7251 | icsd-172407 | Optical Materials | 2017
695 | 281 | Ba2YNbO6Mn0.02 | Ba2YNbO6 | Mn4+ | 0.02 |  |  | 298 | 695 | 0.705 | 0.295 |  |  |  | 350 |  |  |  | 390000 | 695 | https://doi.org/10.1016/j.optmat.2017.05.028 | mp-7251 | icsd-172407 | Optical Materials | 2017
695 | 282 | Ba2YNbO6Mn0.025 | Ba2YNbO6 | Mn4+ | 0.025 |  |  | 298 | 695 | 0.704 | 0.296 |  |  |  | 350 |  |  |  |  | 695 | https://doi.org/10.1016/j.optmat.2017.05.028 | mp-7251 | icsd-172407 | Optical Materials | 2017
695 | 2279 | La0.98BWO6Tb0.01Eu0.01 | La0.98BWO6 | Tb3+ | 0.01 | Eu3+ | 0.01 | 298 | 695 | 0.4514 | 0.4549 |  |  |  | 380 | 380 |  |  | 1914000 | 543 | https://doi.org/10.1016/j.dyepig.2017.11.003 |  |  | Dyes and Pigments | 2018
695 | 2280 | La0.97BWO6Tb0.01Eu0.02 | La0.97BWO6 | Tb3+ | 0.01 | Eu3+ | 0.02 | 298 | 695 | 0.4958 | 0.4345 |  |  |  | 380 | 380 |  |  | 1823000 | 543 | https://doi.org/10.1016/j.dyepig.2017.11.003 |  |  | Dyes and Pigments | 2018
695 | 2281 | La0.94BWO6Tb0.01Eu0.05 | La0.94BWO6 | Tb3+ | 0.01 | Eu3+ | 0.05 | 298 | 695 | 0.549 | 0.4063 |  |  |  | 380 | 380 |  |  | 1578000 | 543 | https://doi.org/10.1016/j.dyepig.2017.11.003 |  |  | Dyes and Pigments | 2018
695 | 2282 | La0.89BWO6Tb0.01Eu0.1 | La0.89BWO6 | Tb3+ | 0.01 | Eu3+ | 0.1 | 298 | 695 | 0.5902 | 0.3829 |  |  |  | 380 | 380 |  |  | 1229000 | 543 | https://doi.org/10.1016/j.dyepig.2017.11.003 |  |  | Dyes and Pigments | 2018
695 | 2283 | La0.79BWO6Tb0.01Eu0.2 | La0.79BWO6 | Tb3+ | 0.01 | Eu3+ | 0.2 | 298 | 695 | 0.616 | 0.3687 |  |  | 425 | 380 | 380 |  |  | 633000 | 543 | https://doi.org/10.1016/j.dyepig.2017.11.003 |  |  | Dyes and Pigments | 2018
696 | 234 | KMgLaTeO6Mn0.006 | KMgLaTeO6 | Mn4+ | 0.006 |  |  | 298 | 696 | 0.73 | 0.27 | 68.9 |  |  | 365 | 347 | 472 |  | 1315000 | 696 | https://doi.org/10.1039/C7DT04811D |  |  | Dalton Transactions | 2018
696 | 235 | KMgLaTeO6Mn0.01 | KMgLaTeO6 | Mn4+ | 0.01 |  |  | 298 | 696 | [5 empty] | 365 |  |  |  | 893000 |  | https://doi.org/10.1039/C7DT04811D |  |  | Dalton Transactions | 2018
696 | 236 | KMgLaTeO6Mn0.02 | KMgLaTeO6 | Mn4+ | 0.02 |  |  | 298 | 696 | [5 empty] | 365 |  |  |  | 744000 |  | https://doi.org/10.1039/C7DT04811D |  |  | Dalton Transactions | 2018
696 | 237 | KMgLaTeO6Mn0.04 | KMgLaTeO6 | Mn4+ | 0.04 |  |  | 298 | 696 | [5 empty] | 365 |  |  |  | 597000 |  | https://doi.org/10.1039/C7DT04811D |  |  | Dalton Transactions | 2018
696 | 861 | Ca2LaTa0.999O6Mn0.001 | Ca2LaTa0.999O6 | Mn4+ | 0.001 |  |  | 298 | 696 | [5 empty] | 325 |  |  |  | 721000 | 696 | https://doi.org/10.1016/j.jallcom.2018.12.027 |  |  | Journal of Alloys and Compounds | 2019
696 | 862 | Ca2LaTa0.998O6Mn0.002 | Ca2LaTa0.998O6 | Mn4+ | 0.002 |  |  | 298 | 696 | [5 empty] | 325 |  |  |  | 670000 | 696 | https://doi.org/10.1016/j.jallcom.2018.12.027 |  |  | Journal of Alloys and Compounds | 2019
696 | 863 | Ca2LaTa0.996O6Mn0.004 | Ca2LaTa0.996O6 | Mn4+ | 0.004 |  |  | 298 | 696 | 0.731 | 0.269 | 34.6 |  |  | 325 | 325 | 518 |  | 642000 | 696 | https://doi.org/10.1016/j.jallcom.2018.12.027 |  |  | Journal of Alloys and Compounds | 2019
696 | 864 | Ca2LaTa0.994O6Mn0.006 | Ca2LaTa0.994O6 | Mn4+ | 0.006 |  |  | 298 | 696 | [5 empty] | 325 |  |  |  | 608000 | 696 | https://doi.org/10.1016/j.jallcom.2018.12.027 |  |  | Journal of Alloys and Compounds | 2019
696 | 865 | Ca2LaTa0.992O6Mn0.008 | Ca2LaTa0.992O6 | Mn4+ | 0.008 |  |  | 298 | 696 | [5 empty] | 325 |  |  |  | 594000 | 696 | https://doi.org/10.1016/j.jallcom.2018.12.027 |  |  | Journal of Alloys and Compounds | 2019
696 | 866 | Ca2LaTa0.99O6Mn0.01 | Ca2LaTa0.99O6 | Mn4+ | 0.01 |  |  | 298 | 696 | [5 empty] | 325 |  |  |  | 555000 | 696 | https://doi.org/10.1016/j.jallcom.2018.12.027 |  |  | Journal of Alloys and Compounds | 2019
696 | 3406 | LaMgAl10.89O19Cr0.11 | LaMgAl10.89O19 | Cr3+ | 0.11 |  |  | 298 | 696 | [5 empty] | 419 | 419 |  |  | 2960000 | 696 | https://doi.org/10.1016/j.materresbull.2015.09.031 |  |  | Materials Research Bulletin | 2016
696 | 3407 | La0.99MgAl10.89O19Cr0.11Nd0.01 | La0.99MgAl10.89O19 | Cr3+ | 0.11 | Nd3+ | 0.01 | 298 | 696 | [5 empty] | 419 | 419 |  |  | 2570000 | 696 | https://doi.org/10.1016/j.materresbull.2015.09.031 |  |  | Materials Research Bulletin | 2016
696 | 3408 | La0.97MgAl10.89O19Cr0.11Nd0.03 | La0.97MgAl10.89O19 | Cr3+ | 0.11 | Nd3+ | 0.03 | 298 | 696 | [5 empty] | 419 | 419 |  |  | 2340000 | 696 | https://doi.org/10.1016/j.materresbull.2015.09.031 |  |  | Materials Research Bulletin | 2016
696 | 3409 | La0.94MgAl10.89O19Cr0.11Nd0.06 | La0.94MgAl10.89O19 | Cr3+ | 0.11 | Nd3+ | 0.06 | 298 | 696 | [5 empty] | 419 | 419 |  |  | 1860000 | 696 | https://doi.org/10.1016/j.materresbull.2015.09.031 |  |  | Materials Research Bulletin | 2016
696 | 3410 | La0.91MgAl10.89O19Cr0.11Nd0.09 | La0.91MgAl10.89O19 | Cr3+ | 0.11 | Nd3+ | 0.09 | 298 | 696 | [5 empty] | 419 | 419 |  |  | 1420000 | 696 | https://doi.org/10.1016/j.materresbull.2015.09.031 |  |  | Materials Research Bulletin | 2016
696 | 3411 | La0.88MgAl10.89O19Cr0.11Nd0.12 | La0.88MgAl10.89O19 | Cr3+ | 0.11 | Nd3+ | 0.12 | 298 | 696 | [5 empty] | 419 | 419 |  |  | 1030000 | 696 | https://doi.org/10.1016/j.materresbull.2015.09.031 |  |  | Materials Research Bulletin | 2016
700 | 1326 | Bi4Si3O12Eu0.02 | Bi4Si3O12 | Eu3+ | 0.02 |  |  | 298 | 700 | 0.589 | 0.368 | 14.5 |  |  | 393 |  |  |  | 2050000 |  | https://doi.org/10.1038/srep42464 | mp-23331 | icsd-402349 icsd-36156 icsd-108873 icsd-86277 icsd-84519 icsd-69430 icsd-26787 | Scientific Reports | 2017
700 | 1327 | Bi4Si3O12Eu0.02 | Bi4Si3O12 | Eu3+ | 0.02 |  |  | 348 | 700 | 0.604 | 0.36 |  |  |  | 393 |  |  |  | 2000000 |  | https://doi.org/10.1038/srep42464 | mp-23331 | icsd-402349 icsd-36156 icsd-108873 icsd-86277 icsd-84519 icsd-69430 icsd-26787 | Scientific Reports | 2017
700 | 1328 | Bi4Si3O12Eu0.02 | Bi4Si3O12 | Eu3+ | 0.02 |  |  | 398 | 700 | 0.604 | 0.362 |  |  |  | 393 |  |  |  | 1930000 |  | https://doi.org/10.1038/srep42464 | mp-23331 | icsd-402349 icsd-36156 icsd-108873 icsd-86277 icsd-84519 icsd-69430 icsd-26787 | Scientific Reports | 2017
700 | 1329 | Bi4Si3O12Eu0.02 | Bi4Si3O12 | Eu3+ | 0.02 |  |  | 448 | 700 | 0.618 | 0.363 |  |  |  | 393 |  |  |  | 1870000 |  | https://doi.org/10.1038/srep42464 | mp-23331 | icsd-402349 icsd-36156 icsd-108873 icsd-86277 icsd-84519 icsd-69430 icsd-26787 | Scientific Reports | 2017
700 | 1330 | Bi4Si3O12Eu0.02 | Bi4Si3O12 | Eu3+ | 0.02 |  |  | 498 | 700 | 0.622 | 0.365 |  |  |  | 393 |  |  |  | 1810000 |  | https://doi.org/10.1038/srep42464 | mp-23331 | icsd-402349 icsd-36156 icsd-108873 icsd-86277 icsd-84519 icsd-69430 icsd-26787 | Scientific Reports | 2017
700 | 4238 | BaLaMgNb0.9995O6Mn0.0005 | BaLaMgNb0.9995O6 | Mn4+ | 0.0005 |  |  | 298 | 700 | [5 empty] | 360 | 360 |  |  | 783000 | 700 | https://doi.org/10.1039/C8RA06048G | mp-39288 |  | RSC Advances | 2018
700 | 4239 | BaLaMgNb0.999O6Mn0.001 | BaLaMgNb0.999O6 | Mn4+ | 0.001 |  |  | 298 | 700 | [5 empty] | 360 | 360 |  |  | 760000 | 700 | https://doi.org/10.1039/C8RA06048G | mp-39288 |  | RSC Advances | 2018
700 | 4240 | BaLaMgNb0.998O6Mn0.002 | BaLaMgNb0.998O6 | Mn4+ | 0.002 |  |  | 298 | 700 | [5 empty] | 360 | 360 |  |  | 753000 | 700 | https://doi.org/10.1039/C8RA06048G | mp-39288 |  | RSC Advances | 2018
700 | 4241 | BaLaMgNb0.996O6Mn0.004 | BaLaMgNb0.996O6 | Mn4+ | 0.004 |  |  | 298 | 700 | 0.7222 | 0.2777 | 52 |  | 355 | 360 | 360 | 500 |  | 733000 | 700 | https://doi.org/10.1039/C8RA06048G | mp-39288 |  | RSC Advances | 2018
700 | 4242 | BaLaMgNb0.992O6Mn0.008 | BaLaMgNb0.992O6 | Mn4+ | 0.008 |  |  | 298 | 700 | [5 empty] | 360 | 360 |  |  | 677000 | 700 | https://doi.org/10.1039/C8RA06048G | mp-39288 |  | RSC Advances | 2018
700 | 4243 | BaLaMgNb0.99O6Mn0.01 | BaLaMgNb0.99O6 | Mn4+ | 0.01 |  |  | 298 | 700 | [5 empty] | 360 | 360 |  |  | 652000 | 700 | https://doi.org/10.1039/C8RA06048G | mp-39288 |  | RSC Advances | 2018
702 | 2787 | Sr2ZnWO6Mn0.002 | Sr2ZnWO6 | Mn4+ | 0.002 |  |  | 298 | 702 | [5 empty] | 325 | 325 |  |  | 554770 | 702 | https://doi.org/10.1016/j.ceramint.2016.07.173 | mp-1105272,mp-1079778,mp-19282 | icsd-262322 icsd-190595 icsd-239812 icsd-190592 icsd-72811 icsd-28599 | Ceramics International | 2016
702 | 2788 | Sr2ZnWO6Mn0.004 | Sr2ZnWO6 | Mn4+ | 0.004 |  |  | 298 | 702 | [5 empty] | 325 | 325 |  |  | 536880 | 702 | https://doi.org/10.1016/j.ceramint.2016.07.173 | mp-1105272,mp-1079778,mp-19282 | icsd-262322 icsd-190595 icsd-239812 icsd-190592 icsd-72811 icsd-28599 | Ceramics International | 2016
702 | 2789 | Sr2ZnWO6Mn0.006 | Sr2ZnWO6 | Mn4+ | 0.006 |  |  | 298 | 702 | [5 empty] | 325 | 325 |  |  | 504050 | 702 | https://doi.org/10.1016/j.ceramint.2016.07.173 | mp-1105272,mp-1079778,mp-19282 | icsd-262322 icsd-190595 icsd-239812 icsd-190592 icsd-72811 icsd-28599 | Ceramics International | 2016
702 | 2790 | Sr2ZnWO6Mn0.008 | Sr2ZnWO6 | Mn4+ | 0.008 |  |  | 298 | 702 | 0.7315 | 0.2685 |  |  |  | 325 | 325 |  |  | 456260 | 702 | https://doi.org/10.1016/j.ceramint.2016.07.173 | mp-1105272,mp-1079778,mp-19282 | icsd-262322 icsd-190595 icsd-239812 icsd-190592 icsd-72811 icsd-28599 | Ceramics International | 2016
702 | 2791 | Sr2ZnWO6Mn0.01 | Sr2ZnWO6 | Mn4+ | 0.01 |  |  | 298 | 702 | [5 empty] | 325 | 325 |  |  | 401350 | 702 | https://doi.org/10.1016/j.ceramint.2016.07.173 | mp-1105272,mp-1079778,mp-19282 | icsd-262322 icsd-190595 icsd-239812 icsd-190592 icsd-72811 icsd-28599 | Ceramics International | 2016
703 | 3087 | Na1.89Ca0.89SiO4Eu0.11 | Na1.89Ca0.89SiO4 | Eu3+ | 0.11 |  |  | 298 | 703 | 0.648 | 0.351 |  |  |  | 393 | 393 |  |  | 2530000 | 703 | https://doi.org/10.1016/j.jlumin.2012.12.015 | mp-555342 | icsd-24235 | Journal of Luminescence | 2013
705 | 245 | Gd2ZnTi0.9995O6Mn0.0005 | Gd2ZnTi0.9995O6 | Mn4+ | 0.0005 |  |  | 298 | 705 | [5 empty] | 365 | 365 |  |  | 678000 | 705 | https://doi.org/10.1039/C6TC00313C | mp-1105276 | icsd-251934 | Journal of Materials Chemistry C | 2016
705 | 246 | Gd2ZnTi0.999O6Mn0.001 | Gd2ZnTi0.999O6 | Mn4+ | 0.001 |  |  | 298 | 705 | [5 empty] | 365 | 365 |  |  | 671000 | 705 | https://doi.org/10.1039/C6TC00313C | mp-1105276 | icsd-251934 | Journal of Materials Chemistry C | 2016
705 | 247 | Gd2ZnTi0.998O6Mn0.002 | Gd2ZnTi0.998O6 | Mn4+ | 0.002 |  |  | 298 | 705 | 0.729 | 0.271 | 39.7 |  |  | 365 | 365 |  |  | 655000 | 705 | https://doi.org/10.1039/C6TC00313C | mp-1105276 | icsd-251934 | Journal of Materials Chemistry C | 2016
705 | 248 | Gd2ZnTi0.996O6Mn0.004 | Gd2ZnTi0.996O6 | Mn4+ | 0.004 |  |  | 298 | 705 | [5 empty] | 365 | 365 |  |  | 617000 | 705 | https://doi.org/10.1039/C6TC00313C | mp-1105276 | icsd-251934 | Journal of Materials Chemistry C | 2016
705 | 249 | Gd2ZnTi0.992O6Mn0.008 | Gd2ZnTi0.992O6 | Mn4+ | 0.008 |  |  | 298 | 705 | [5 empty] | 365 | 365 |  |  | 510000 | 705 | https://doi.org/10.1039/C6TC00313C | mp-1105276 | icsd-251934 | Journal of Materials Chemistry C | 2016
708 | 227 | CaLaMgSbO6Mn0.001 | CaLaMgSbO6 | Mn4+ | 0.001 |  |  | 298 | 708 | [5 empty] | 370 |  |  |  | 1127000 | 708 | https://doi.org/10.1039/C8RA06708B |  |  | RSC Advances | 2018
708 | 228 | CaLaMgSbO6Mn0.003 | CaLaMgSbO6 | Mn4+ | 0.003 |  |  | 298 | 708 | [5 empty] | 370 |  |  |  | 1121000 | 708 | https://doi.org/10.1039/C8RA06708B |  |  | RSC Advances | 2018
708 | 229 | CaLaMgSbO6Mn0.005 | CaLaMgSbO6 | Mn4+ | 0.005 |  |  | 298 | 708 | [5 empty] | 370 |  |  |  | 1117000 | 708 | https://doi.org/10.1039/C8RA06708B |  |  | RSC Advances | 2018
708 | 230 | CaLaMgSbO6Mn0.007 | CaLaMgSbO6 | Mn4+ | 0.007 |  |  | 298 | 708 | 0.7251 | 0.2748 | 88 |  | 420 | 370 | 371 | 468 |  | 1113000 | 708 | https://doi.org/10.1039/C8RA06708B |  |  | RSC Advances | 2018
708 | 231 | CaLaMgSbO6Mn0.01 | CaLaMgSbO6 | Mn4+ | 0.01 |  |  | 298 | 708 | [5 empty] | 370 |  |  |  | 1088000 | 708 | https://doi.org/10.1039/C8RA06708B |  |  | RSC Advances | 2018
708 | 232 | CaLaMgSbO6Mn0.012 | CaLaMgSbO6 | Mn4+ | 0.012 |  |  | 298 | 708 | [5 empty] | 370 |  |  |  | 1063000 | 708 | https://doi.org/10.1039/C8RA06708B |  |  | RSC Advances | 2018
708 | 233 | CaLaMgSbO6Mn0.015 | CaLaMgSbO6 | Mn4+ | 0.015 |  |  | 298 | 708 | [5 empty] | 370 |  |  |  | 1039000 | 708 | https://doi.org/10.1039/C8RA06708B |  |  | RSC Advances | 2018
708 | 721 | LaMg0.5Ti0.4975O3Mn0.005 | LaMg0.5Ti0.4975O3 | Mn4+ | 0.005 |  |  | 298 | 708 | [5 empty] | 345 |  |  |  | 2122000 | 708 | https://doi.org/10.1021/acsami.6b15866 | mp-6457,mvc-11012 | icsd-90687 icsd-152284 | ACS Applied Materials &amp; Interfaces | 2017
708 | 722 | LaMg0.5Ti0.497O3Mn0.006 | LaMg0.5Ti0.497O3 | Mn4+ | 0.006 |  |  | 298 | 708 | [5 empty] | 345 |  |  |  | 2135000 | 708 | https://doi.org/10.1021/acsami.6b15866 | mp-6457,mvc-11012 | icsd-90687 icsd-152284 | ACS Applied Materials &amp; Interfaces | 2017
708 | 723 | LaMg0.5Ti0.496O3Mn0.008 | LaMg0.5Ti0.496O3 | Mn4+ | 0.008 |  |  | 298 | 708 |  |  | 27.2 |  | 428 | 345 | 345 | 487 |  | 2169000 | 708 | https://doi.org/10.1021/acsami.6b15866 | mp-6457,mvc-11012 | icsd-90687 icsd-152284 | ACS Applied Materials &amp; Interfaces | 2017
708 | 724 | LaMg0.5Ti0.495O3Mn0.01 | LaMg0.5Ti0.495O3 | Mn4+ | 0.01 |  |  | 298 | 708 | [5 empty] | 345 |  |  |  | 1938000 | 708 | https://doi.org/10.1021/acsami.6b15866 | mp-6457,mvc-11012 | icsd-90687 icsd-152284 | ACS Applied Materials &amp; Interfaces | 2017
708 | 725 | LaMg0.5Ti0.49O3Mn0.02 | LaMg0.5Ti0.49O3 | Mn4+ | 0.02 |  |  | 298 | 708 | [5 empty] | 345 |  |  |  | 1836000 | 708 | https://doi.org/10.1021/acsami.6b15866 | mp-6457,mvc-11012 | icsd-90687 icsd-152284 | ACS Applied Materials &amp; Interfaces | 2017
708 | 777 | CaMg2La2W2O12Mn0.008 | CaMg2La2W2O12 | Mn4+ | 0.008 |  |  | 298 | 708 | 0.7322 | 0.2678 | 44 |  | 388 | 352 | 352 | 479 |  | 1819000 | 708 | https://doi.org/10.1016/j.mtchem.2021.100512 |  |  | Materials Today Chemistry | 2021
708 | 778 | CaMg2La2W2O12Mn0.008 | CaMg2La2W2O12 | Mn4+ | 0.008 |  |  | 303 | 708 | 0.7306 | 0.2694 |  |  |  | 352 | [5 empty] | https://doi.org/10.1016/j.mtchem.2021.100512 |  |  | Materials Today Chemistry | 2021
708 | 779 | CaMg2La2W2O12Mn0.008 | CaMg2La2W2O12 | Mn4+ | 0.008 |  |  | 323 | 708 | 0.7302 | 0.2697 |  |  |  | 352 | [5 empty] | https://doi.org/10.1016/j.mtchem.2021.100512 |  |  | Materials Today Chemistry | 2021
708 | 780 | CaMg2La2W2O12Mn0.008 | CaMg2La2W2O12 | Mn4+ | 0.008 |  |  | 343 | 708 | 0.7298 | 0.2702 |  |  |  | 352 | [5 empty] | https://doi.org/10.1016/j.mtchem.2021.100512 |  |  | Materials Today Chemistry | 2021
708 | 781 | CaMg2La2W2O12Mn0.008 | CaMg2La2W2O12 | Mn4+ | 0.008 |  |  | 363 | 708 | 0.7293 | 0.2707 |  |  |  | 352 | [5 empty] | https://doi.org/10.1016/j.mtchem.2021.100512 |  |  | Materials Today Chemistry | 2021
708 | 782 | CaMg2La2W2O12Mn0.008 | CaMg2La2W2O12 | Mn4+ | 0.008 |  |  | 383 | 708 | 0.7284 | 0.2716 |  |  |  | 352 | [5 empty] | https://doi.org/10.1016/j.mtchem.2021.100512 |  |  | Materials Today Chemistry | 2021
708 | 783 | CaMg2La2W2O12Mn0.008 | CaMg2La2W2O12 | Mn4+ | 0.008 |  |  | 403 | 708 | 0.7271 | 0.2729 |  |  |  | 352 | [5 empty] | https://doi.org/10.1016/j.mtchem.2021.100512 |  |  | Materials Today Chemistry | 2021
708 | 784 | CaMg2La2W2O12Mn0.008 | CaMg2La2W2O12 | Mn4+ | 0.008 |  |  | 423 | 708 | 0.7254 | 0.2745 |  |  |  | 352 | [5 empty] | https://doi.org/10.1016/j.mtchem.2021.100512 |  |  | Materials Today Chemistry | 2021
708 | 785 | CaMg2La2W2O12Mn0.008 | CaMg2La2W2O12 | Mn4+ | 0.008 |  |  | 443 | 708 | 0.7229 | 0.277 |  |  |  | 352 | [5 empty] | https://doi.org/10.1016/j.mtchem.2021.100512 |  |  | Materials Today Chemistry | 2021
708 | 786 | CaMg2La2W2O12Mn0.008 | CaMg2La2W2O12 | Mn4+ | 0.008 |  |  | 463 | 708 | 0.72 | 0.2799 |  |  |  | 352 | [5 empty] | https://doi.org/10.1016/j.mtchem.2021.100512 |  |  | Materials Today Chemistry | 2021
708 | 2148 | La1.97MgGe0.998O6Dy0.03Mn0.002 | La1.97MgGe0.998O6 | Dy3+ | 0.03 | Mn4+ | 0.002 | 298 | 708 | [5 empty] | 350 |  |  |  | 99340 | 575 | https://doi.org/10.1111/jace.15923 | mp-11585 |  | Journal of the American Ceramic Society | 2018
708 | 2149 | La1.97MgGe0.996O6Dy0.03Mn0.004 | La1.97MgGe0.996O6 | Dy3+ | 0.03 | Mn4+ | 0.004 | 298 | 708 | [5 empty] | 350 |  |  |  | 97320 | 575 | https://doi.org/10.1111/jace.15923 | mp-11585 |  | Journal of the American Ceramic Society | 2018
708 | 2150 | La1.97MgGe0.994O6Dy0.03Mn0.006 | La1.97MgGe0.994O6 | Dy3+ | 0.03 | Mn4+ | 0.006 | 298 | 708 | [5 empty] | 350 |  |  |  | 61730 | 575 | https://doi.org/10.1111/jace.15923 | mp-11585 |  | Journal of the American Ceramic Society | 2018
708 | 2151 | La1.97MgGe0.992O6Dy0.03Mn0.008 | La1.97MgGe0.992O6 | Dy3+ | 0.03 | Mn4+ | 0.008 | 298 | 708 |  |  | 81.6 | 60.3 | 533 | 350 |  |  |  | 50510 | 575 | https://doi.org/10.1111/jace.15923 | mp-11585 |  | Journal of the American Ceramic Society | 2018
708 | 3800 | Mg2La3Nb0.998O9Mn0.002 | Mg2La3Nb0.998O9 | Mn4+ | 0.002 |  |  | 298 | 708 | [5 empty] | 350 | 350 | 505 |  | 1143000 | 708 | https://doi.org/10.1016/j.apt.2020.08.009 | mp-1223356 |  | Advanced Powder Technology | 2020
708 | 3801 | Mg2La3Nb0.996O9Mn0.004 | Mg2La3Nb0.996O9 | Mn4+ | 0.004 |  |  | 298 | 708 | [5 empty] | 350 | 350 | 505 |  | 1134000 | 708 | https://doi.org/10.1016/j.apt.2020.08.009 | mp-1223356 |  | Advanced Powder Technology | 2020
708 | 3802 | Mg2La3Nb0.994O9Mn0.006 | Mg2La3Nb0.994O9 | Mn4+ | 0.006 |  |  | 298 | 708 | 0.7322 | 0.2678 |  |  | 525 | 350 | 350 | 505 |  | 1109000 | 708 | https://doi.org/10.1016/j.apt.2020.08.009 | mp-1223356 |  | Advanced Powder Technology | 2020
708 | 3803 | Mg2La3Nb0.992O9Mn0.008 | Mg2La3Nb0.992O9 | Mn4+ | 0.008 |  |  | 298 | 708 | [5 empty] | 350 | 350 | 505 |  | 1101000 | 708 | https://doi.org/10.1016/j.apt.2020.08.009 | mp-1223356 |  | Advanced Powder Technology | 2020
708 | 3804 | Mg2La3Nb0.99O9Mn0.01 | Mg2La3Nb0.99O9 | Mn4+ | 0.01 |  |  | 298 | 708 | [5 empty] | 350 | 350 | 505 |  | 1099000 | 708 | https://doi.org/10.1016/j.apt.2020.08.009 | mp-1223356 |  | Advanced Powder Technology | 2020
708 | 4244 | SrMg2La2W1.998O12Mn0.001 | SrMg2La2W1.998O12 | Mn4+ | 0.001 |  |  | 298 | 708 | [5 empty] | 344 | 344 |  |  | 1793000 | 708 | https://doi.org/10.1039/C8RA06134C |  |  | RSC Advances | 2018
708 | 4245 | SrMg2La2W1.996O12Mn0.002 | SrMg2La2W1.996O12 | Mn4+ | 0.002 |  |  | 298 | 708 | 0.7322 | 0.2678 | 88 |  | 435 | 344 | 344 | 478 |  | 1758000 | 708 | https://doi.org/10.1039/C8RA06134C |  |  | RSC Advances | 2018
708 | 4246 | SrMg2La2W1.992O12Mn0.004 | SrMg2La2W1.992O12 | Mn4+ | 0.004 |  |  | 298 | 708 | [5 empty] | 344 | 344 |  |  | 1704000 | 708 | https://doi.org/10.1039/C8RA06134C |  |  | RSC Advances | 2018
708 | 4247 | SrMg2La2W1.988O12Mn0.006 | SrMg2La2W1.988O12 | Mn4+ | 0.006 |  |  | 298 | 708 | [5 empty] | 344 | 344 |  |  | 1665000 | 708 | https://doi.org/10.1039/C8RA06134C |  |  | RSC Advances | 2018
708 | 4248 | SrMg2La2W1.984O12Mn0.008 | SrMg2La2W1.984O12 | Mn4+ | 0.008 |  |  | 298 | 708 | [5 empty] | 344 | 344 |  |  | 1573000 | 708 | https://doi.org/10.1039/C8RA06134C |  |  | RSC Advances | 2018
708 | 4249 | SrMg2La2W1.98O12Mn0.01 | SrMg2La2W1.98O12 | Mn4+ | 0.01 |  |  | 298 | 708 | [5 empty] | 344 | 344 |  |  | 1478000 | 708 | https://doi.org/10.1039/C8RA06134C |  |  | RSC Advances | 2018
710 | 2647 | Ga1.97O3Cr0.03 | Ga1.97O3 | Cr3+ | 0.03 |  |  | 298 | 710 |  |  | 92.5 |  | 493 | 450 | 437 | 297 | 605 | 230100 | 713 | https://doi.org/10.1021/acsami.1c05949 | mp-886,mp-1243,mp-1244900,mp-1245167,mp-1244938,mp-1245018,mp-1244932,mp-685090,mp-13134 | icsd-603563 icsd-184327 icsd-166198 icsd-34243 icsd-83645 icsd-33644 icsd-635016 icsd-166199 icsd-27431 icsd-162252 | ACS Applied Materials &amp; Interfaces | 2021
710 | 3142 | CaYAlO4Mn0.001 | CaYAlO4 | Mn4+ | 0.001 |  |  | 298 | 710 | [5 empty] | 335 | 335 |  |  | 1590000 | 710 | https://doi.org/10.1186/s40539-014-0015-4 | mp-1227044 |  | Journal of Solid State Lighting | 2014
710 | 3143 | CaYAlO4Mn0.005 | CaYAlO4 | Mn4+ | 0.005 |  |  | 298 | 710 |  |  | 26 |  | 425 | 335 | 335 |  |  | 1444000 | 710 | https://doi.org/10.1186/s40539-014-0015-4 | mp-1227044 |  | Journal of Solid State Lighting | 2014
710 | 3144 | CaYAlO4Mn0.005 | CaYAlO4 | Mn4+ | 0.005 |  |  | 298 | 710 |  |  | 28 |  |  | 460 | [5 empty] | https://doi.org/10.1186/s40539-014-0015-4 | mp-1227044 |  | Journal of Solid State Lighting | 2014
710 | 3145 | CaYAlO4Mn0.01 | CaYAlO4 | Mn4+ | 0.01 |  |  | 298 | 710 | [5 empty] | 335 | 335 |  |  | 1306000 | 710 | https://doi.org/10.1186/s40539-014-0015-4 | mp-1227044 |  | Journal of Solid State Lighting | 2014
711 | 315 | Ca14Zn6Ga9.95O35Mn0.05 | Ca14Zn6Ga9.95O35 | Mn4+ | 0.05 |  |  | 298 | 711 | [5 empty] | 462 |  |  |  | 3190000 | 711 | https://doi.org/10.1016/j.jallcom.2016.10.162 |  |  | Journal of Alloys and Compounds | 2017
711 | 316 | Ca14Zn6Ga9.9O35Mn0.1 | Ca14Zn6Ga9.9O35 | Mn4+ | 0.1 |  |  | 298 | 711 | [5 empty] | 462 |  |  |  | 3140000 | 711 | https://doi.org/10.1016/j.jallcom.2016.10.162 |  |  | Journal of Alloys and Compounds | 2017
711 | 317 | Ca14Zn6Ga9.85O35Mn0.15 | Ca14Zn6Ga9.85O35 | Mn4+ | 0.15 |  |  | 298 | 711 |  |  |  |  | 445 | 462 | 313 | 462 |  | 3040000 | 711 | https://doi.org/10.1016/j.jallcom.2016.10.162 |  |  | Journal of Alloys and Compounds | 2017
711 | 318 | Ca14Zn6Ga9.8O35Mn0.2 | Ca14Zn6Ga9.8O35 | Mn4+ | 0.2 |  |  | 298 | 711 | [5 empty] | 462 |  |  |  | 3020000 | 711 | https://doi.org/10.1016/j.jallcom.2016.10.162 |  |  | Journal of Alloys and Compounds | 2017
711 | 319 | Ca14Zn6Ga9.75O35Mn0.25 | Ca14Zn6Ga9.75O35 | Mn4+ | 0.25 |  |  | 298 | 711 | [5 empty] | 462 |  |  |  | 2990000 | 711 | https://doi.org/10.1016/j.jallcom.2016.10.162 |  |  | Journal of Alloys and Compounds | 2017
711 | 320 | Ca14Zn6Ga9.7O35Mn0.3 | Ca14Zn6Ga9.7O35 | Mn4+ | 0.3 |  |  | 298 | 711 | [5 empty] | 462 |  |  |  | 2840000 | 711 | https://doi.org/10.1016/j.jallcom.2016.10.162 |  |  | Journal of Alloys and Compounds | 2017
711 | 1880 | Ca3La2W1.996O12Mn0.002 | Ca3La2W1.996O12 | Mn4+ | 0.002 |  |  | 298 | 711 | [5 empty] | 360 | 360 |  |  | 854000 | 711 | https://doi.org/10.1016/j.dyepig.2018.01.022 |  |  | Dyes and Pigments | 2018
711 | 1881 | Ca3La2W1.992O12Mn0.004 | Ca3La2W1.992O12 | Mn4+ | 0.004 |  |  | 298 | 711 | [5 empty] | 360 | 360 |  |  | 783000 | 711 | https://doi.org/10.1016/j.dyepig.2018.01.022 |  |  | Dyes and Pigments | 2018
711 | 1882 | Ca3La2W1.984O12Mn0.008 | Ca3La2W1.984O12 | Mn4+ | 0.008 |  |  | 298 | 711 | 0.7125 | 0.2858 | 47.9 |  | 390 | 360 | 360 | 470 |  | 777000 | 711 | https://doi.org/10.1016/j.dyepig.2018.01.022 |  |  | Dyes and Pigments | 2018
711 | 1883 | Ca3La2W1.98O12Mn0.01 | Ca3La2W1.98O12 | Mn4+ | 0.01 |  |  | 298 | 711 | [5 empty] | 360 | 360 |  |  | 741000 | 711 | https://doi.org/10.1016/j.dyepig.2018.01.022 |  |  | Dyes and Pigments | 2018
711 | 1884 | Ca3La2W1.976O12Mn0.012 | Ca3La2W1.976O12 | Mn4+ | 0.012 |  |  | 298 | 711 | [5 empty] | 360 | 360 |  |  | 663000 | 711 | https://doi.org/10.1016/j.dyepig.2018.01.022 |  |  | Dyes and Pigments | 2018
711 | 1885 | Ca3La2W1.97O12Mn0.015 | Ca3La2W1.97O12 | Mn4+ | 0.015 |  |  | 298 | 711 | [5 empty] | 360 | 360 |  |  | 647000 | 711 | https://doi.org/10.1016/j.dyepig.2018.01.022 |  |  | Dyes and Pigments | 2018
711 | 1886 | Ca3La2W1.96O12Mn0.02 | Ca3La2W1.96O12 | Mn4+ | 0.02 |  |  | 298 | 711 | [5 empty] | 360 | 360 |  |  | 590000 | 711 | https://doi.org/10.1016/j.dyepig.2018.01.022 |  |  | Dyes and Pigments | 2018
712 | 2711 | LaMgGa10.995O19Cr0.005 | LaMgGa10.995O19 | Cr3+ | 0.005 |  |  | 298 | 712 |  |  |  |  | 520 | 410 |  |  |  | 4370000 | 712 | https://doi.org/10.1039/D0QI00063A |  |  | Inorganic Chemistry Frontiers | 2020
712 | 2712 | LaMgGa10.99O19Cr0.01 | LaMgGa10.99O19 | Cr3+ | 0.01 |  |  | 298 | 712 | [5 empty] | 410 |  |  |  | 4270000 | 712 | https://doi.org/10.1039/D0QI00063A |  |  | Inorganic Chemistry Frontiers | 2020
712 | 2713 | LaMgGa10.98O19Cr0.02 | LaMgGa10.98O19 | Cr3+ | 0.02 |  |  | 298 | 712 | [5 empty] | 410 |  |  |  | 3970000 | 712 | https://doi.org/10.1039/D0QI00063A |  |  | Inorganic Chemistry Frontiers | 2020
712 | 2714 | LaMgGa10.95O19Cr0.05 | LaMgGa10.95O19 | Cr3+ | 0.05 |  |  | 298 | 712 |  |  | 83.8 | 33.5 |  | 410 |  |  |  | 3380000 | 712 | https://doi.org/10.1039/D0QI00063A |  |  | Inorganic Chemistry Frontiers | 2020
712 | 2715 | LaMgGa10.9O19Cr0.1 | LaMgGa10.9O19 | Cr3+ | 0.1 |  |  | 298 | 712 | [5 empty] | 410 |  |  |  | 3020000 | 712 | https://doi.org/10.1039/D0QI00063A |  |  | Inorganic Chemistry Frontiers | 2020
713 | 751 | Ca14Zn6Ga9.97O35Mn0.03 | Ca14Zn6Ga9.97O35 | Mn4+ | 0.03 |  |  | 298 | 713 |  |  | 41.3 | 36.2 |  | 310 |  |  |  |  | 713 | https://doi.org/10.1039/C7RA02112G |  |  | RSC Advances | 2017
713 | 752 | Ca14Zn6Ga9.91O35Mn0.09 | Ca14Zn6Ga9.91O35 | Mn4+ | 0.09 |  |  | 298 | 713 |  |  | 49.5 | 43.7 |  | 310 |  |  |  |  | 713 | https://doi.org/10.1039/C7RA02112G |  |  | RSC Advances | 2017
713 | 753 | Ca14Zn6Ga9.88O35Mn0.12 | Ca14Zn6Ga9.88O35 | Mn4+ | 0.12 |  |  | 298 | 713 |  |  | 59.4 | 52.4 |  | 310 |  |  |  |  | 713 | https://doi.org/10.1039/C7RA02112G |  |  | RSC Advances | 2017
713 | 761 | Ca14Zn6Ga9.8O35Mn0.2 | Ca14Zn6Ga9.8O35 | Mn4+ | 0.2 |  |  | 298 | 713 |  |  | 54.6 | 48.2 |  | 310 |  |  |  |  | 713 | https://doi.org/10.1039/C7RA02112G |  |  | RSC Advances | 2017
713 | 762 | Ca14Zn6Ga9.75O35Mn0.25 | Ca14Zn6Ga9.75O35 | Mn4+ | 0.25 |  |  | 298 | 713 |  |  | 44.6 | 38.3 |  | 310 |  |  |  |  | 713 | https://doi.org/10.1039/C7RA02112G |  |  | RSC Advances | 2017
713 | 766 | Ca13.9Zn6Ga10O35Dy0.1Mn0.12 | Ca13.9Zn6Ga10O35 | Dy3+ | 0.1 | Mn4+ | 0.12 | 298 | 713 | [5 empty] | 266 |  |  |  | 334000 | 486 | https://doi.org/10.1039/C7RA02112G |  |  | RSC Advances | 2017
713 | 767 | Ca13.9Zn6Ga10O35Dy0.1Mn0.15 | Ca13.9Zn6Ga10O35 | Dy3+ | 0.1 | Mn4+ | 0.15 | 298 | 713 |  |  |  | 15.6 |  | 266 |  |  |  | 316000 | 486 | https://doi.org/10.1039/C7RA02112G |  |  | RSC Advances | 2017
713 | 768 | Ca13.9Zn6Ga10O35Dy0.1Mn0.2 | Ca13.9Zn6Ga10O35 | Dy3+ | 0.1 | Mn4+ | 0.2 | 298 | 713 | [5 empty] | 266 |  |  |  | 296000 | 486 | https://doi.org/10.1039/C7RA02112G |  |  | RSC Advances | 2017
713 | 769 | Ca13.9Zn6Ga10O35Dy0.1Mn0.25 | Ca13.9Zn6Ga10O35 | Dy3+ | 0.1 | Mn4+ | 0.25 | 298 | 713 | [5 empty] | 266 |  |  |  | 261000 | 486 | https://doi.org/10.1039/C7RA02112G |  |  | RSC Advances | 2017
713 | 932 | Ca14Al9.995Zn6O35Mn0.005 | Ca14Al9.995Zn6O35 | Mn4+ | 0.005 |  |  | 298 | 713 |  |  | 19.4 |  |  | 467 | 467 |  |  |  | 713 | https://doi.org/10.1039/C7RA01285C |  |  | RSC Advances | 2017
713 | 1533 | Ga1.97O3Cr0.03 | Ga1.97O3 | Cr3+ | 0.03 |  |  | 298 | 713 |  |  | 92.5 |  | 483 | 450 | 450 | 300 | 600 | 230100 | 713 | https://doi.org/10.1021/acsami.1c05949 | mp-886,mp-1243,mp-1244900,mp-1245167,mp-1244938,mp-1245018,mp-1244932,mp-685090,mp-13134 | icsd-603563 icsd-184327 icsd-166198 icsd-34243 icsd-83645 icsd-33644 icsd-635016 icsd-166199 icsd-27431 icsd-162252 | ACS Applied Materials &amp; Interfaces | 2021
713 | 4250 | LiLaMgW0.999O6Mn0.001 | LiLaMgW0.999O6 | Mn4+ | 0.001 |  |  | 298 | 713 | 0.723 | 0.2769 |  |  |  | 344 | 344 |  |  | 1791000 | 713 | https://doi.org/10.1039/C8RA05669B |  |  | RSC Advances | 2018
713 | 4251 | LiLaMgW0.998O6Mn0.002 | LiLaMgW0.998O6 | Mn4+ | 0.002 |  |  | 298 | 713 | 0.7239 | 0.276 |  |  |  | 344 | 344 |  |  | 1783000 | 713 | https://doi.org/10.1039/C8RA05669B |  |  | RSC Advances | 2018
713 | 4252 | LiLaMgW0.996O6Mn0.004 | LiLaMgW0.996O6 | Mn4+ | 0.004 |  |  | 298 | 713 | 0.7251 | 0.2749 |  |  |  | 344 | 344 |  |  | 1764000 | 713 | https://doi.org/10.1039/C8RA05669B |  |  | RSC Advances | 2018
713 | 4253 | LiLaMgW0.993O6Mn0.007 | LiLaMgW0.993O6 | Mn4+ | 0.007 |  |  | 298 | 713 | 0.7253 | 0.2746 | 69.1 |  | 420 | 344 | 344 | 478 |  | 1727000 | 713 | https://doi.org/10.1039/C8RA05669B |  |  | RSC Advances | 2018
713 | 4254 | LiLaMgW0.99O6Mn0.01 | LiLaMgW0.99O6 | Mn4+ | 0.01 |  |  | 298 | 713 | 0.7249 | 0.2751 |  |  |  | 344 | 344 |  |  | 1690000 | 713 | https://doi.org/10.1039/C8RA05669B |  |  | RSC Advances | 2018
713 | 4255 | LiLaMgW0.985O6Mn0.015 | LiLaMgW0.985O6 | Mn4+ | 0.015 |  |  | 298 | 713 | 0.724 | 0.276 |  |  |  | 344 | 344 |  |  | 1628000 | 713 | https://doi.org/10.1039/C8RA05669B |  |  | RSC Advances | 2018
713 | 4256 | LiLaMgW0.98O6Mn0.02 | LiLaMgW0.98O6 | Mn4+ | 0.02 |  |  | 298 | 713 | 0.7222 | 0.2778 |  |  |  | 344 | 344 |  |  | 1579000 | 713 | https://doi.org/10.1039/C8RA05669B |  |  | RSC Advances | 2018
713.4 | 754 | Ca14Zn6Ga9.85O35Mn0.15 | Ca14Zn6Ga9.85O35 | Mn4+ | 0.15 |  |  | 298 | 713.4 |  |  | 64.4 | 56.2 |  | 310 |  |  |  |  | 713 | https://doi.org/10.1039/C7RA02112G |  |  | RSC Advances | 2017
714 | 668 | Li5La3Ta2O12Mn0.002 | Li5La3Ta2O12 | Mn4+ | 0.002 |  |  | 298 | 714 | [5 empty] | 314 | 314 | 492 |  | 1780000 | 714 | https://doi.org/10.1111/jace.16447 | mp-559776 | icsd-68252 | Journal of the American Ceramic Society | 2019
714 | 669 | Li5La3Ta2O12Mn0.004 | Li5La3Ta2O12 | Mn4+ | 0.004 |  |  | 298 | 714 | 0.7326 | 0.2674 |  |  | 455 | 314 | 314 | 492 |  | 1750000 | 714 | https://doi.org/10.1111/jace.16447 | mp-559776 | icsd-68252 | Journal of the American Ceramic Society | 2019
714 | 670 | Li5La3Ta2O12Mn0.006 | Li5La3Ta2O12 | Mn4+ | 0.006 |  |  | 298 | 714 | [5 empty] | 314 | 314 | 492 |  | 1690000 | 714 | https://doi.org/10.1111/jace.16447 | mp-559776 | icsd-68252 | Journal of the American Ceramic Society | 2019
714 | 671 | Li5La3Ta2O12Mn0.008 | Li5La3Ta2O12 | Mn4+ | 0.008 |  |  | 298 | 714 | [5 empty] | 314 | 314 | 492 |  | 1680000 | 714 | https://doi.org/10.1111/jace.16447 | mp-559776 | icsd-68252 | Journal of the American Ceramic Society | 2019
714 | 672 | Li5La3Ta2O12Mn0.01 | Li5La3Ta2O12 | Mn4+ | 0.01 |  |  | 298 | 714 | [5 empty] | 314 | 314 | 492 |  | 1590000 | 714 | https://doi.org/10.1111/jace.16447 | mp-559776 | icsd-68252 | Journal of the American Ceramic Society | 2019
714 | 755 | Ca14Zn6Ga9.85O35Mn0.15 | Ca14Zn6Ga9.85O35 | Mn4+ | 0.15 |  |  | 323 | 714 |  |  | 63.7 | 55.4 |  | 310 |  |  |  |  | 713 | https://doi.org/10.1039/C7RA02112G |  |  | RSC Advances | 2017
714.3 | 756 | Ca14Zn6Ga9.85O35Mn0.15 | Ca14Zn6Ga9.85O35 | Mn4+ | 0.15 |  |  | 373 | 714.3 |  |  | 61.4 | 53.4 |  | 310 |  |  |  |  | 713 | https://doi.org/10.1039/C7RA02112G |  |  | RSC Advances | 2017
715 | 757 | Ca14Zn6Ga9.85O35Mn0.15 | Ca14Zn6Ga9.85O35 | Mn4+ | 0.15 |  |  | 423 | 715 |  |  | 59.4 | 51.6 |  | 310 |  |  |  |  | 713 | https://doi.org/10.1039/C7RA02112G |  |  | RSC Advances | 2017
715 | 916 | CaGdAlO4Mn0.0005 | CaGdAlO4 | Mn4+ | 0.0005 |  |  | 298 | 715 | [5 empty] | 349 |  |  |  | 847000 | 715 | https://doi.org/10.1016/j.jlumin.2018.06.072 | mp-1227092 |  | Journal of Luminescence | 2018
715 | 917 | CaGdAlO4Mn0.001 | CaGdAlO4 | Mn4+ | 0.001 |  |  | 298 | 715 | [5 empty] | 349 |  |  |  | 894000 | 715 | https://doi.org/10.1016/j.jlumin.2018.06.072 | mp-1227092 |  | Journal of Luminescence | 2018
715 | 918 | CaGdAlO4Mn0.002 | CaGdAlO4 | Mn4+ | 0.002 |  |  | 298 | 715 | 0.7132 | 0.2866 | 45 |  |  | 349 | 352 | 489 |  | 959000 | 715 | https://doi.org/10.1016/j.jlumin.2018.06.072 | mp-1227092 |  | Journal of Luminescence | 2018
715 | 919 | CaGdAlO4Mn0.004 | CaGdAlO4 | Mn4+ | 0.004 |  |  | 298 | 715 | [5 empty] | 349 |  |  |  | 1034000 | 715 | https://doi.org/10.1016/j.jlumin.2018.06.072 | mp-1227092 |  | Journal of Luminescence | 2018
715 | 920 | CaGdAlO4Mn0.006 | CaGdAlO4 | Mn4+ | 0.006 |  |  | 298 | 715 | [5 empty] | 349 |  |  |  | 1121000 | 715 | https://doi.org/10.1016/j.jlumin.2018.06.072 | mp-1227092 |  | Journal of Luminescence | 2018
715 | 921 | CaGdAlO4Mn0.008 | CaGdAlO4 | Mn4+ | 0.008 |  |  | 298 | 715 | [5 empty] | 349 |  |  |  | 1156000 | 715 | https://doi.org/10.1016/j.jlumin.2018.06.072 | mp-1227092 |  | Journal of Luminescence | 2018
715 | 922 | CaGdAlO4Mn0.01 | CaGdAlO4 | Mn4+ | 0.01 |  |  | 298 | 715 | [5 empty] | 349 |  |  |  | 1196000 | 715 | https://doi.org/10.1016/j.jlumin.2018.06.072 | mp-1227092 |  | Journal of Luminescence | 2018
715.6 | 758 | Ca14Zn6Ga9.85O35Mn0.15 | Ca14Zn6Ga9.85O35 | Mn4+ | 0.15 |  |  | 473 | 715.6 |  |  | 56.4 | 49 |  | 310 |  |  |  |  | 713 | https://doi.org/10.1039/C7RA02112G |  |  | RSC Advances | 2017
715.9 | 759 | Ca14Zn6Ga9.85O35Mn0.15 | Ca14Zn6Ga9.85O35 | Mn4+ | 0.15 |  |  | 523 | 715.9 |  |  | 53 | 46.1 |  | 310 |  |  |  |  | 713 | https://doi.org/10.1039/C7RA02112G |  |  | RSC Advances | 2017
716 | 621 | SrLaGaO4Mn0.01 | SrLaGaO4 | Mn4+ | 0.01 |  |  | 298 | 716 | [5 empty] | 365 |  |  |  | 571000 | 716 | https://doi.org/10.1111/jace.15981 | mp-1218152 |  | Journal of the American Ceramic Society | 2018
716 | 622 | SrLaGaO4Mn0.0015 | SrLaGaO4 | Mn4+ | 0.0015 |  |  | 298 | 716 | [5 empty] | 365 |  |  |  | 569000 | 716 | https://doi.org/10.1111/jace.15981 | mp-1218152 |  | Journal of the American Ceramic Society | 2018
716 | 623 | SrLaGaO4Mn0.002 | SrLaGaO4 | Mn4+ | 0.002 |  |  | 298 | 716 |  |  |  |  | 345 | 365 | 365 |  |  | 554000 | 716 | https://doi.org/10.1111/jace.15981 | mp-1218152 |  | Journal of the American Ceramic Society | 2018
716 | 624 | SrLaGaO4Mn0.003 | SrLaGaO4 | Mn4+ | 0.003 |  |  | 298 | 716 | [5 empty] | 365 |  |  |  | 536000 | 716 | https://doi.org/10.1111/jace.15981 | mp-1218152 |  | Journal of the American Ceramic Society | 2018
716 | 625 | SrLaGaO4Mn0.005 | SrLaGaO4 | Mn4+ | 0.005 |  |  | 298 | 716 | [5 empty] | 365 |  |  |  | 508000 | 716 | https://doi.org/10.1111/jace.15981 | mp-1218152 |  | Journal of the American Ceramic Society | 2018
716 | 626 | SrLaGaO4Mn0.007 | SrLaGaO4 | Mn4+ | 0.007 |  |  | 298 | 716 | [5 empty] | 365 |  |  |  | 469000 | 716 | https://doi.org/10.1111/jace.15981 | mp-1218152 |  | Journal of the American Ceramic Society | 2018
716.6 | 760 | Ca14Zn6Ga9.85O35Mn0.15 | Ca14Zn6Ga9.85O35 | Mn4+ | 0.15 |  |  | 573 | 716.6 |  |  | 45.9 | 39.9 |  | 310 |  |  |  |  | 713 | https://doi.org/10.1039/C7RA02112G |  |  | RSC Advances | 2017
729 | 732 | LaAl0.998Mg0.001O3Mn0.001 | LaAl0.998Mg0.001O3 | Mn4+ | 0.001 |  |  | 298 | 729 |  |  | 78.6 | 54.9 |  | 337 | 337 |  |  | 3290000 | 729 | https://doi.org/10.1021/acs.inorgchem.9b00457 | mp-2920,mp-768518,mp-1080060,mp-1080080,mp-5304,mp-768417,mp-780422,mp-771703,mp-771698,mp-780421,mp-780411,mp-696871 | icsd-164506 icsd-90524 icsd-164508 icsd-90525 icsd-74494 icsd-180415 icsd-90529 icsd-153821 icsd-90533 icsd-153824 icsd-90526 icsd-92554 icsd-90528 icsd-92521 icsd-153823 icsd-90530 icsd-174022 icsd-153826 icsd-90535 icsd-90531 icsd-90536 icsd-92522 icsd-180175 icsd-182612 icsd-153825 icsd-90522 icsd-90532 icsd-164507 icsd-90534 icsd-153822 icsd-90523 icsd-90527 icsd-92523 icsd-180417 icsd-180416 icsd-180418 icsd-191425 icsd-164509 icsd-191421 icsd-153827 icsd-191418 icsd-92556 icsd-153834 icsd-153831 icsd-153832 icsd-182615 icsd-191416 icsd-28629 icsd-92555 icsd-191411 icsd-191417 icsd-191413 icsd-92560 icsd-153830 icsd-191429 icsd-35551 icsd-191426 icsd-90550 icsd-153828 icsd-90540 icsd-191409 icsd-191427 icsd-191415 icsd-191424 icsd-92557 icsd-182613 icsd-90556 icsd-90545 icsd-92559 icsd-153829 icsd-90546 icsd-191412 icsd-170772 icsd-191423 icsd-92561 icsd-90554 icsd-90548 icsd-153833 icsd-191420 icsd-90555 icsd-90549 icsd-90543 icsd-90547 icsd-90542 icsd-90544 icsd-164510 icsd-191422 icsd-164511 icsd-191419 icsd-92562 icsd-191428 icsd-182614 icsd-191414 icsd-90539 icsd-90551 icsd-90541 icsd-191410 icsd-182616 icsd-90553 icsd-191464 icsd-90552 icsd-153836 icsd-90537 icsd-153835 icsd-92558 | Inorganic Chemistry | 2019
729 | 733 | La0.99Lu0.01Al0.998Mg0.001O3Mn0.001 | La0.99Lu0.01Al0.998Mg0.001O3 | Mn4+ | 0.001 |  |  | 298 | 729 |  |  | 81 | 56.5 |  | 337 | 337 |  |  | 3360000 | 729 | https://doi.org/10.1021/acs.inorgchem.9b00457 | mp-2920,mp-768518,mp-1080060,mp-1080080,mp-5304,mp-768417,mp-780422,mp-771703,mp-771698,mp-780421,mp-780411,mp-696871 | icsd-164506 icsd-90524 icsd-164508 icsd-90525 icsd-74494 icsd-180415 icsd-90529 icsd-153821 icsd-90533 icsd-153824 icsd-90526 icsd-92554 icsd-90528 icsd-92521 icsd-153823 icsd-90530 icsd-174022 icsd-153826 icsd-90535 icsd-90531 icsd-90536 icsd-92522 icsd-180175 icsd-182612 icsd-153825 icsd-90522 icsd-90532 icsd-164507 icsd-90534 icsd-153822 icsd-90523 icsd-90527 icsd-92523 icsd-180417 icsd-180416 icsd-180418 icsd-191425 icsd-164509 icsd-191421 icsd-153827 icsd-191418 icsd-92556 icsd-153834 icsd-153831 icsd-153832 icsd-182615 icsd-191416 icsd-28629 icsd-92555 icsd-191411 icsd-191417 icsd-191413 icsd-92560 icsd-153830 icsd-191429 icsd-35551 icsd-191426 icsd-90550 icsd-153828 icsd-90540 icsd-191409 icsd-191427 icsd-191415 icsd-191424 icsd-92557 icsd-182613 icsd-90556 icsd-90545 icsd-92559 icsd-153829 icsd-90546 icsd-191412 icsd-170772 icsd-191423 icsd-92561 icsd-90554 icsd-90548 icsd-153833 icsd-191420 icsd-90555 icsd-90549 icsd-90543 icsd-90547 icsd-90542 icsd-90544 icsd-164510 icsd-191422 icsd-164511 icsd-191419 icsd-92562 icsd-191428 icsd-182614 icsd-191414 icsd-90539 icsd-90551 icsd-90541 icsd-191410 icsd-182616 icsd-90553 icsd-191464 icsd-90552 icsd-153836 icsd-90537 icsd-153835 icsd-92558 | Inorganic Chemistry | 2019
729 | 734 | La0.98Lu0.02Al0.998Mg0.001O3Mn0.001 | La0.98Lu0.02Al0.998Mg0.001O3 | Mn4+ | 0.001 |  |  | 298 | 729 |  |  | 86 | 62.1 | 398 | 337 | 337 |  |  | 3420000 | 729 | https://doi.org/10.1021/acs.inorgchem.9b00457 | mp-2920,mp-768518,mp-1080060,mp-1080080,mp-5304,mp-768417,mp-780422,mp-771703,mp-771698,mp-780421,mp-780411,mp-696871 | icsd-164506 icsd-90524 icsd-164508 icsd-90525 icsd-74494 icsd-180415 icsd-90529 icsd-153821 icsd-90533 icsd-153824 icsd-90526 icsd-92554 icsd-90528 icsd-92521 icsd-153823 icsd-90530 icsd-174022 icsd-153826 icsd-90535 icsd-90531 icsd-90536 icsd-92522 icsd-180175 icsd-182612 icsd-153825 icsd-90522 icsd-90532 icsd-164507 icsd-90534 icsd-153822 icsd-90523 icsd-90527 icsd-92523 icsd-180417 icsd-180416 icsd-180418 icsd-191425 icsd-164509 icsd-191421 icsd-153827 icsd-191418 icsd-92556 icsd-153834 icsd-153831 icsd-153832 icsd-182615 icsd-191416 icsd-28629 icsd-92555 icsd-191411 icsd-191417 icsd-191413 icsd-92560 icsd-153830 icsd-191429 icsd-35551 icsd-191426 icsd-90550 icsd-153828 icsd-90540 icsd-191409 icsd-191427 icsd-191415 icsd-191424 icsd-92557 icsd-182613 icsd-90556 icsd-90545 icsd-92559 icsd-153829 icsd-90546 icsd-191412 icsd-170772 icsd-191423 icsd-92561 icsd-90554 icsd-90548 icsd-153833 icsd-191420 icsd-90555 icsd-90549 icsd-90543 icsd-90547 icsd-90542 icsd-90544 icsd-164510 icsd-191422 icsd-164511 icsd-191419 icsd-92562 icsd-191428 icsd-182614 icsd-191414 icsd-90539 icsd-90551 icsd-90541 icsd-191410 icsd-182616 icsd-90553 icsd-191464 icsd-90552 icsd-153836 icsd-90537 icsd-153835 icsd-92558 | Inorganic Chemistry | 2019
729 | 735 | La0.97Lu0.03Al0.998Mg0.001O3Mn0.001 | La0.97Lu0.03Al0.998Mg0.001O3 | Mn4+ | 0.001 |  |  | 298 | 729 |  |  | 74.3 | 52.8 |  | 337 | 337 |  |  | 3260000 | 729 | https://doi.org/10.1021/acs.inorgchem.9b00457 | mp-2920,mp-768518,mp-1080060,mp-1080080,mp-5304,mp-768417,mp-780422,mp-771703,mp-771698,mp-780421,mp-780411,mp-696871 | icsd-164506 icsd-90524 icsd-164508 icsd-90525 icsd-74494 icsd-180415 icsd-90529 icsd-153821 icsd-90533 icsd-153824 icsd-90526 icsd-92554 icsd-90528 icsd-92521 icsd-153823 icsd-90530 icsd-174022 icsd-153826 icsd-90535 icsd-90531 icsd-90536 icsd-92522 icsd-180175 icsd-182612 icsd-153825 icsd-90522 icsd-90532 icsd-164507 icsd-90534 icsd-153822 icsd-90523 icsd-90527 icsd-92523 icsd-180417 icsd-180416 icsd-180418 icsd-191425 icsd-164509 icsd-191421 icsd-153827 icsd-191418 icsd-92556 icsd-153834 icsd-153831 icsd-153832 icsd-182615 icsd-191416 icsd-28629 icsd-92555 icsd-191411 icsd-191417 icsd-191413 icsd-92560 icsd-153830 icsd-191429 icsd-35551 icsd-191426 icsd-90550 icsd-153828 icsd-90540 icsd-191409 icsd-191427 icsd-191415 icsd-191424 icsd-92557 icsd-182613 icsd-90556 icsd-90545 icsd-92559 icsd-153829 icsd-90546 icsd-191412 icsd-170772 icsd-191423 icsd-92561 icsd-90554 icsd-90548 icsd-153833 icsd-191420 icsd-90555 icsd-90549 icsd-90543 icsd-90547 icsd-90542 icsd-90544 icsd-164510 icsd-191422 icsd-164511 icsd-191419 icsd-92562 icsd-191428 icsd-182614 icsd-191414 icsd-90539 icsd-90551 icsd-90541 icsd-191410 icsd-182616 icsd-90553 icsd-191464 icsd-90552 icsd-153836 icsd-90537 icsd-153835 icsd-92558 | Inorganic Chemistry | 2019
729 | 736 | La0.96Lu0.04Al0.998Mg0.001O3Mn0.001 | La0.96Lu0.04Al0.998Mg0.001O3 | Mn4+ | 0.001 |  |  | 298 | 729 |  |  | 73.8 | 52.6 |  | 337 | 337 |  |  | 3180000 | 729 | https://doi.org/10.1021/acs.inorgchem.9b00457 | mp-2920,mp-768518,mp-1080060,mp-1080080,mp-5304,mp-768417,mp-780422,mp-771703,mp-771698,mp-780421,mp-780411,mp-696871 | icsd-164506 icsd-90524 icsd-164508 icsd-90525 icsd-74494 icsd-180415 icsd-90529 icsd-153821 icsd-90533 icsd-153824 icsd-90526 icsd-92554 icsd-90528 icsd-92521 icsd-153823 icsd-90530 icsd-174022 icsd-153826 icsd-90535 icsd-90531 icsd-90536 icsd-92522 icsd-180175 icsd-182612 icsd-153825 icsd-90522 icsd-90532 icsd-164507 icsd-90534 icsd-153822 icsd-90523 icsd-90527 icsd-92523 icsd-180417 icsd-180416 icsd-180418 icsd-191425 icsd-164509 icsd-191421 icsd-153827 icsd-191418 icsd-92556 icsd-153834 icsd-153831 icsd-153832 icsd-182615 icsd-191416 icsd-28629 icsd-92555 icsd-191411 icsd-191417 icsd-191413 icsd-92560 icsd-153830 icsd-191429 icsd-35551 icsd-191426 icsd-90550 icsd-153828 icsd-90540 icsd-191409 icsd-191427 icsd-191415 icsd-191424 icsd-92557 icsd-182613 icsd-90556 icsd-90545 icsd-92559 icsd-153829 icsd-90546 icsd-191412 icsd-170772 icsd-191423 icsd-92561 icsd-90554 icsd-90548 icsd-153833 icsd-191420 icsd-90555 icsd-90549 icsd-90543 icsd-90547 icsd-90542 icsd-90544 icsd-164510 icsd-191422 icsd-164511 icsd-191419 icsd-92562 icsd-191428 icsd-182614 icsd-191414 icsd-90539 icsd-90551 icsd-90541 icsd-191410 icsd-182616 icsd-90553 icsd-191464 icsd-90552 icsd-153836 icsd-90537 icsd-153835 icsd-92558 | Inorganic Chemistry | 2019