## Sheet1
491 | 3638 | Y2Mg1.9Al2Si2O12Eu0.1 | Y2Mg1.9Al2Si2O12 | Eu2+ | 0.1 |  |  | 298 | 491 | 0.218 | 0.359 | 19 |  |  | 370 | [5 empty] | https://doi.org/10.1021/acssuschemeng.9b01401 |  |  | ACS Sustainable Chemistry and Engineering | 2019
492 | 3497 | Ca7.587Sr1.35YP7O28Eu0.007 | Ca7.587Sr1.35YP7O28 | Eu2+ | 0.007 |  |  | 298 | 492 | 0.217 | 0.353 |  |  |  | 380 | [5 empty] | https://doi.org/10.1039/C1JM11018G |  |  | Journal of Materials Chemistry | 2011
493 | 41 | Ba3Y0.5Lu0.5Al2O7.5Ce0.03 | Ba3Y0.5Lu0.5Al2O7.5 | Ce3+ | 0.03 |  |  | 298 | 493 | 0.2099 | 0.3992 |  |  | 410 | 375 | 397 |  |  | 22.56 | 480 | https://doi.org/10.1016/j.cej.2017.01.044 | mp-1214519 |  | Chemical Engineering Journal | 2017
494 | 1370 | Ba2V2O7 | Ba2V2O7 |  |  |  |  | 298 | 494 | 0.277 | 0.389 | 25 |  |  | 350 |  |  |  |  | 494 | https://doi.org/10.1021/jp910884c | mp-19474 | icsd-34320 | Journal of Physical Chemistry C | 2010
494 | 2082 | Ca9GdP7O28Eu0.007 | Ca9GdP7O28 | Eu2+ | 0.007 |  |  | 298 | 494 | 0.219 | 0.371 |  |  |  | 380 | [5 empty] | https://doi.org/10.1021/jp106693z |  |  | Journal of Physical Chemistry C | 2010
494 | 2083 | Ca8.28GdP7O28Eu0.007Mn0.01 | Ca8.28GdP7O28 | Eu2+ | 0.007 | Mn2+ | 0.01 | 298 | 494 | 0.257 | 0.36 |  |  |  | 380 | [5 empty] | https://doi.org/10.1021/jp106693z |  |  | Journal of Physical Chemistry C | 2010
494 | 2084 | Ca8.19GdP7O28Eu0.007Mn0.02 | Ca8.19GdP7O28 | Eu2+ | 0.007 | Mn2+ | 0.02 | 298 | 494 | 0.326 | 0.328 |  |  |  | 380 | [5 empty] | https://doi.org/10.1021/jp106693z |  |  | Journal of Physical Chemistry C | 2010
494 | 3498 | Ca7.137Sr1.8YP7O28Eu0.007 | Ca7.137Sr1.8YP7O28 | Eu2+ | 0.007 |  |  | 298 | 494 | 0.223 | 0.369 |  |  |  | 380 | [5 empty] | https://doi.org/10.1039/C1JM11018G |  |  | Journal of Materials Chemistry | 2011
495 | 137 | BaSi2O2N2Eu1 | BaSi2O2N2 | Eu2+ | 1 |  |  | 298 | 495 |  |  | 57.4 |  | 480 | 450 | [5 empty] | https://doi.org/10.1016/j.actamat.2021.116813 |  |  | Acta Materialia | 2021
495 | 1040 | BaSi2N2O2Eu0.02 | BaSi2N2O2 | Eu2+ | 0.02 |  |  | 298 | 495 | 0.076 | 0.44 | 71 |  | 600 | 450 | [5 empty] | https://doi.org/10.1021/cm802394w | mp-6764 | icsd-419450 icsd-173758 | Chemistry of Materials | 2008
495 | 2832 | Ba0.98Si2N2O2Eu0.02 | Ba0.98Si2N2O2 | Eu3+ | 0.02 |  |  | 298 | 495 | 0.076 | 0.44 | 71 |  | 600 | 450 |  |  |  | 470 |  | https://doi.org/10.1021/cm802394w | mp-6764 | icsd-419450 icsd-173758 | Chemistry of Materials | 2008
496 | 1508 | Sr1.97Sb2O7Bi0.03 | Sr1.97Sb2O7 | Bi3+ | 0.03 |  |  | 298 | 496 | 0.1897 | 0.4505 | 50.48 | 23.74 |  | 372 | 372 |  |  | 299.41 | 496 | https://doi.org/10.1021/acssuschemeng.1c01396 | mp-4103 | icsd-77062 icsd-62960 | ACS Sustainable Chemistry and Engineering | 2021
496 | 1509 | Sr1.773Ca0.197Sb2O7Bi0.03 | Sr1.773Ca0.197Sb2O7 | Bi3+ | 0.03 |  |  | 298 | 496 | 0.1654 | 0.3525 | 43.8 | 21.71 |  | 372 | 372 |  |  | 294.67 | 496 | https://doi.org/10.1021/acssuschemeng.1c01396 | mp-4103 | icsd-77062 icsd-62960 | ACS Sustainable Chemistry and Engineering | 2021
496 | 1510 | Sr1.576Ca0.394Sb2O7Bi0.03 | Sr1.576Ca0.394Sb2O7 | Bi3+ | 0.03 |  |  | 298 | 496 | 0.1524 | 0.2724 | 38.6 | 16.13 |  | 372 | 372 |  |  | 287.49 | 496 | https://doi.org/10.1021/acssuschemeng.1c01396 | mp-4103 | icsd-77062 icsd-62960 | ACS Sustainable Chemistry and Engineering | 2021
496 | 1511 | Sr1.182Ca0.788Sb2O7Bi0.03 | Sr1.182Ca0.788Sb2O7 | Bi3+ | 0.03 |  |  | 298 | 496 | 0.1433 | 0.1331 | 30.41 | 16.13 |  | 372 | 372 |  |  | 277.03 | 496 | https://doi.org/10.1021/acssuschemeng.1c01396 | mp-4103 | icsd-77062 icsd-62960 | ACS Sustainable Chemistry and Engineering | 2021
496 | 3499 | Ca6.687Sr2.25YP7O28Eu0.007 | Ca6.687Sr2.25YP7O28 | Eu2+ | 0.007 |  |  | 298 | 496 | 0.238 | 0.383 |  |  |  | 380 | [5 empty] | https://doi.org/10.1039/C1JM11018G |  |  | Journal of Materials Chemistry | 2011
497 | 1340 | Ca2NaZn2V3O12 | Ca2NaZn2V3O12 |  |  |  |  | 298 | 497 | 0.2146 | 0.338 | 11.4 |  |  | 365 | 365 |  |  | 9550000 | 497 | https://doi.org/10.1016/j.jpcs.2013.05.002 | mp-706235 |  | Journal of Physics and Chemistry of Solids | 2013
497 | 1345 | Ca1.99Na1.01Zn2V3O12Sm0.01 | Ca1.99Na1.01Zn2V3O12 | Sm3+ | 0.01 |  |  | 298 | 497 | 0.2548 | 0.384 |  |  |  | 365 | 340 |  |  |  | 497 | https://doi.org/10.1016/j.jpcs.2013.05.002 | mp-706235 |  | Journal of Physics and Chemistry of Solids | 2013
497 | 1346 | Ca1.97Na1.03Zn2V3O12Sm0.03 | Ca1.97Na1.03Zn2V3O12 | Sm3+ | 0.03 |  |  | 298 | 497 | 0.2673 | 0.3794 |  |  |  | 365 | 340 |  |  | 9030000 | 497 | https://doi.org/10.1016/j.jpcs.2013.05.002 | mp-706235 |  | Journal of Physics and Chemistry of Solids | 2013
497 | 1347 | Ca1.92Na1.08Zn2V3O12Sm0.08 | Ca1.92Na1.08Zn2V3O12 | Sm3+ | 0.08 |  |  | 298 | 497 | 0.2794 | 0.374 | 15.1 |  |  | 365 | 340 |  |  |  | 497 | https://doi.org/10.1016/j.jpcs.2013.05.002 | mp-706235 |  | Journal of Physics and Chemistry of Solids | 2013
497 | 1348 | Ca1.9Na1.1Zn2V3O12Sm0.1 | Ca1.9Na1.1Zn2V3O12 | Sm3+ | 0.1 |  |  | 298 | 497 | 0.2931 | 0.3741 |  |  |  | 365 | 340 |  |  |  | 497 | https://doi.org/10.1016/j.jpcs.2013.05.002 | mp-706235 |  | Journal of Physics and Chemistry of Solids | 2013
500 | 603 | Ba3Sc4O9Bi0.016 | Ba3Sc4O9 | Bi3+ | 0.016 |  |  | 298 | 500 | 0.2553 | 0.4034 |  |  | 486 | 330 |  |  |  | 729.12 | 500 | https://doi.org/10.1111/jace.14789 |  |  | Journal of the American Ceramic Society | 2017
500 | 1376 | Rb3YV2O8 | Rb3YV2O8 |  |  |  |  | 298 | 500 |  |  | 71 | 47 | 423 | 362 | 362 |  |  | 20060 | 500 | https://doi.org/10.1021/acs.inorgchem.0c00015 | mp-1209350 |  | Inorganic Chemistry | 2020
500 | 1377 | Rb3LuV2O8 | Rb3LuV2O8 |  |  |  |  | 298 | 500 |  |  | 85 | 38 | 423 | 362 | 362 |  |  | 23750 | 500 | https://doi.org/10.1021/acs.inorgchem.0c00015 | mp-1209398 |  | Inorganic Chemistry | 2020
500 | 2354 | Sr2.985ScP3O12Eu0.005 | Sr2.985ScP3O12 | Eu2+ | 0.005 |  |  | 298 | 500 | 0.277 | 0.428 | 11 |  |  | 350 | 350 |  |  | 601 | 500 | https://doi.org/10.1039/C3DT32946A |  |  | Dalton Transactions | 2013
500 | 2355 | Sr2.97ScP3O12Eu0.005Mn0.005 | Sr2.97ScP3O12 | Eu2+ | 0.005 | Mn2+ | 0.005 | 298 | 500 | 0.306 | 0.415 | 11.6 |  |  | 350 |  |  |  | 575 | 500 | https://doi.org/10.1039/C3DT32946A |  |  | Dalton Transactions | 2013
500 | 2356 | Sr2.955ScP3O12Eu0.005Mn0.01 | Sr2.955ScP3O12 | Eu2+ | 0.005 | Mn2+ | 0.01 | 298 | 500 | 0.329 | 0.413 | 12.3 |  |  | 350 |  |  |  | 560 | 500 | https://doi.org/10.1039/C3DT32946A |  |  | Dalton Transactions | 2013
500 | 2357 | Sr2.925ScP3O12Eu0.005Mn0.02 | Sr2.925ScP3O12 | Eu2+ | 0.005 | Mn2+ | 0.02 | 298 | 500 | 0.368 | 0.411 | 13.7 |  |  | 350 |  |  |  | 550 | 500 | https://doi.org/10.1039/C3DT32946A |  |  | Dalton Transactions | 2013
500 | 3110 | Ca0.949Si2O2N2Ce0.05Eu0.001 | Ca0.949Si2O2N2 | Ce3+ | 0.05 | Eu2+ | 0.001 | 298 | 500 | 0.27 | 0.36 | 43 |  |  | 340 | [5 empty] | https://doi.org/10.1111/j.1551-2916.2011.04461.x | mp-556884 | icsd-413882 | Journal of the American Ceramic Society | 2011
500 | 3524 | Ba1.28Ca0.7SiO4Eu0.02 | Ba1.28Ca0.7SiO4 | Eu2+ | 0.02 |  |  | 298 | 500 | 0.165 | 0.248 | 53 |  |  | 390 | 300 |  |  |  | 500 | https://doi.org/10.1021/ic501423p | mp-17612 | icsd-291359 icsd-291355 icsd-6246 icsd-28476 | Inorganic Chemistry | 2014
500 | 3525 | Ba1.28Ca0.7SiO4Eu0.02 | Ba1.28Ca0.7SiO4 | Eu2+ | 0.02 |  |  | 298 | 500 | [5 empty] | 355 |  |  |  | 605 | 490 | https://doi.org/10.1021/ic501423p | mp-17612 | icsd-291359 icsd-291355 icsd-6246 icsd-28476 | Inorganic Chemistry | 2014
500 | 3526 | Ba1.28Ca0.69SiO4Eu0.02Mn0.01 | Ba1.28Ca0.69SiO4 | Eu2+ | 0.02 | Mn2+ | 0.01 | 298 | 500 | 0.292 | 0.352 | 48 |  |  | 390 | [5 empty] | https://doi.org/10.1021/ic501423p | mp-17612 | icsd-291359 icsd-291355 icsd-6246 icsd-28476 | Inorganic Chemistry | 2014
500 | 3527 | Ba1.28Ca0.68SiO4Eu0.02Mn0.02 | Ba1.28Ca0.68SiO4 | Eu2+ | 0.02 | Mn2+ | 0.02 | 298 | 500 | 0.345 | 0.375 | 43 |  |  | 390 | [5 empty] | https://doi.org/10.1021/ic501423p | mp-17612 | icsd-291359 icsd-291355 icsd-6246 icsd-28476 | Inorganic Chemistry | 2014
500 | 3577 | Ca7MgSi4O16Ce0.04Eu0.02 | Ca7MgSi4O16 | Ce3+ | 0.04 | Eu2+ | 0.02 | 298 | 500 | 0.179 | 0.275 |  |  |  | 365 |  |  |  | 29.2 | 440 | https://doi.org/10.1039/C2CP23343F |  |  | Physical Chemistry Chemical Physics | 2012
500 | 3578 | Ca7MgSi4O16Ce0.04Eu0.04 | Ca7MgSi4O16 | Ce3+ | 0.04 | Eu2+ | 0.04 | 298 | 500 | 0.195 | 0.427 | 16 |  |  | 365 |  |  |  | 27.6 | 440 | https://doi.org/10.1039/C2CP23343F |  |  | Physical Chemistry Chemical Physics | 2012
500 | 3579 | Ca7MgSi4O16Ce0.04Eu0.05 | Ca7MgSi4O16 | Ce3+ | 0.04 | Eu2+ | 0.05 | 298 | 500 | [5 empty] | 365 |  |  |  | 8.7 | 440 | https://doi.org/10.1039/C2CP23343F |  |  | Physical Chemistry Chemical Physics | 2012
500 | 3580 | Ca7MgSi4O16Ce0.04Eu0.06 | Ca7MgSi4O16 | Ce3+ | 0.04 | Eu2+ | 0.06 | 298 | 500 | [5 empty] | 365 |  |  |  | 6.5 | 440 | https://doi.org/10.1039/C2CP23343F |  |  | Physical Chemistry Chemical Physics | 2012
500 | 3581 | Ca7MgSi4O16Ce0.04Eu0.07 | Ca7MgSi4O16 | Ce3+ | 0.04 | Eu2+ | 0.07 | 298 | 500 | [5 empty] | 365 |  |  |  | 2.9 | 440 | https://doi.org/10.1039/C2CP23343F |  |  | Physical Chemistry Chemical Physics | 2012
500 | 3582 | Ca7MgSi4O16Ce0.04Eu0.08 | Ca7MgSi4O16 | Ce3+ | 0.04 | Eu2+ | 0.08 | 298 | 500 | [5 empty] | 365 |  |  |  | 1.4 | 440 | https://doi.org/10.1039/C2CP23343F |  |  | Physical Chemistry Chemical Physics | 2012
500 | 3583 | Ca7MgSi4O16Eu0.04 | Ca7MgSi4O16 | Eu2+ | 0.04 |  |  | 298 | 500 |  |  |  |  | 448 | 365 | 365 |  |  |  | 440 | https://doi.org/10.1039/C2CP23343F |  |  | Physical Chemistry Chemical Physics | 2012
500 | 3742 | LiCa3MgV3O12 | LiCa3MgV3O12 |  |  |  |  | 298 | 500 | 0.2393 | 0.326 |  |  |  | 310 | 310 |  |  | 13730 | 500 | https://doi.org/10.1016/j.materresbull.2018.11.011 |  |  | Materials Research Bulletin | 2019
500 | 3743 | LiCa2.995MgV3O12Bi0.005 | LiCa2.995MgV3O12 | Bi3+ | 0.005 |  |  | 298 | 500 | 0.2907 | 0.3652 |  |  |  | 310 | 310 |  |  | 13520 | 500 | https://doi.org/10.1016/j.materresbull.2018.11.011 |  |  | Materials Research Bulletin | 2019
500 | 3744 | LiCa2.99MgV3O12Bi0.01 | LiCa2.99MgV3O12 | Bi3+ | 0.01 |  |  | 298 | 500 | 0.3198 | 0.3982 |  |  |  | 310 | 310 |  |  | 13140 | 500 | https://doi.org/10.1016/j.materresbull.2018.11.011 |  |  | Materials Research Bulletin | 2019
500 | 3745 | LiCa2.98MgV3O12Bi0.02 | LiCa2.98MgV3O12 | Bi3+ | 0.02 |  |  | 298 | 500 | 0.3504 | 0.4102 |  |  |  | 310 | 310 |  |  | 12570 | 500 | https://doi.org/10.1016/j.materresbull.2018.11.011 |  |  | Materials Research Bulletin | 2019
500 | 3746 | LiCa2.96MgV3O12Bi0.04 | LiCa2.96MgV3O12 | Bi3+ | 0.04 |  |  | 298 | 500 | 0.401 | 0.444 |  |  |  | 310 | 310 |  |  | 11720 | 500 | https://doi.org/10.1016/j.materresbull.2018.11.011 |  |  | Materials Research Bulletin | 2019
500 | 3747 | LiCa2.94MgV3O12Bi0.06 | LiCa2.94MgV3O12 | Bi3+ | 0.06 |  |  | 298 | 500 | 0.422 | 0.4539 |  |  |  | 310 | 310 |  |  | 11390 | 500 | https://doi.org/10.1016/j.materresbull.2018.11.011 |  |  | Materials Research Bulletin | 2019
500 | 3748 | LiCa2.92MgV3O12Bi0.08 | LiCa2.92MgV3O12 | Bi3+ | 0.08 |  |  | 298 | 500 | 0.4358 | 0.4472 |  |  |  | 310 | 310 |  |  | 10990 | 500 | https://doi.org/10.1016/j.materresbull.2018.11.011 |  |  | Materials Research Bulletin | 2019
501 | 1373 | Ca3V2O8 | Ca3V2O8 |  |  |  |  | 298 | 501 | 0.328 | 0.407 | 0.7 |  |  | 350 |  |  |  |  | 501 | https://doi.org/10.1021/jp910884c | mp-532028,mp-505741,mp-1182001 | icsd-412273 | Journal of Physical Chemistry C | 2010
502 | 53 | Ca11Si4O22B2Eu0.005 | Ca11Si4O22B2 | Eu2+ | 0.005 |  |  | 298 | 502 | 0.247 | 0.478 |  |  |  | 365 | 365 |  |  |  | 505 | https://doi.org/10.1039/C3TC30933A |  |  | Journal of Materials Chemistry C | 2013
502 | 1570 | Ca9LaP7O28Eu0.005 | Ca9LaP7O28 | Eu2+ | 0.005 |  |  | 298 | 502 | 0.281 | 0.445 |  |  | 483 | 365 | 405 |  |  | 838 | 502 | https://doi.org/10.1364/OE.18.005089 |  |  | Optics Express | 2010
502 | 1571 | Ca9LaP7O28Eu0.005Mn0.01 | Ca9LaP7O28 | Eu2+ | 0.005 | Mn2+ | 0.01 | 298 | 502 | 0.367 | 0.411 |  |  |  | 365 | 405 |  |  | 768 | 502 | https://doi.org/10.1364/OE.18.005089 |  |  | Optics Express | 2010
502 | 1572 | Ca9LaP7O28Eu0.005Mn0.015 | Ca9LaP7O28 | Eu2+ | 0.005 | Mn2+ | 0.015 | 298 | 502 | 0.406 | 0.388 |  |  |  | 365 | 405 |  |  | 611 | 502 | https://doi.org/10.1364/OE.18.005089 |  |  | Optics Express | 2010
502 | 1573 | Ca9LaP7O28Eu0.005Mn0.03 | Ca9LaP7O28 | Eu2+ | 0.005 | Mn2+ | 0.03 | 298 | 502 | 0.495 | 0.358 |  |  |  | 365 | 405 |  |  | 424 | 502 | https://doi.org/10.1364/OE.18.005089 |  |  | Optics Express | 2010
502 | 3427 | Ca8.9CeP7O28Eu0.1 | Ca8.9CeP7O28 | Eu2+ | 0.1 |  |  | 298 | 502 |  |  | 27 |  |  | 320 |  |  |  | 246 | 377 | https://doi.org/10.1039/C6CP05490K |  |  | Physical Chemistry Chemical Physics | 2016
502 | 3428 | Ca8.88CeP7O28Eu0.12 | Ca8.88CeP7O28 | Eu2+ | 0.12 |  |  | 298 | 502 |  |  | 21 |  |  | 320 |  |  |  |  | 377 | https://doi.org/10.1039/C6CP05490K |  |  | Physical Chemistry Chemical Physics | 2016
502 | 3429 | Ca8.86CeP7O28Eu0.14 | Ca8.86CeP7O28 | Eu2+ | 0.14 |  |  | 298 | 502 |  |  | 19 |  |  | 320 |  |  |  | 212 | 377 | https://doi.org/10.1039/C6CP05490K |  |  | Physical Chemistry Chemical Physics | 2016
502 | 3500 | Ca6.237Sr2.7YP7O28Eu0.007 | Ca6.237Sr2.7YP7O28 | Eu2+ | 0.007 |  |  | 298 | 502 | 0.249 | 0.413 |  |  |  | 380 | [5 empty] | https://doi.org/10.1039/C1JM11018G |  |  | Journal of Materials Chemistry | 2011
503 | 648 | Ba2Y1.94Si4O13Bi0.03 | Ba2Y1.94Si4O13 | Bi3+ | 0.03 |  |  | 298 | 503 | 0.219 | 0.35 |  |  |  | 342 | 342 |  |  | 477 | 503 | https://doi.org/10.1111/jace.16048 |  |  | Journal of the American Ceramic Society | 2018
503 | 649 | Ba2Y1.86Si4O13Bi0.03Eu0.04 | Ba2Y1.86Si4O13 | Bi3+ | 0.03 | Eu3+ | 0.04 | 298 | 503 | 0.229 | 0.351 |  |  |  | 342 |  |  |  | 475 | 503 | https://doi.org/10.1111/jace.16048 |  |  | Journal of the American Ceramic Society | 2018
503 | 650 | Ba2Y1.78Si4O13Bi0.03Eu0.08 | Ba2Y1.78Si4O13 | Bi3+ | 0.03 | Eu3+ | 0.08 | 298 | 503 | 0.324 | 0.347 |  |  |  | 342 |  |  |  | 474 | 503 | https://doi.org/10.1111/jace.16048 |  |  | Journal of the American Ceramic Society | 2018
503 | 4141 | La4.65Si3O12NCe0.06Tb0.01 | La4.65Si3O12N | Ce3+ | 0.06 | Tb3+ | 0.01 | 298 | 503 | 0.1697 | 0.2277 |  |  |  | 365 | [5 empty] | https://doi.org/10.1016/j.jlumin.2015.08.030 |  |  | Journal of Luminescence | 2016
503 | 4142 | La4.6Si3O12NCe0.06Tb0.02 | La4.6Si3O12N | Ce3+ | 0.06 | Tb3+ | 0.02 | 298 | 503 | 0.1782 | 0.2504 |  |  |  | 365 |  |  |  | 92.03 | 460 | https://doi.org/10.1016/j.jlumin.2015.08.030 |  |  | Journal of Luminescence | 2016
503 | 4143 | La4.55Si3O12NCe0.06Tb0.03 | La4.55Si3O12N | Ce3+ | 0.06 | Tb3+ | 0.03 | 298 | 503 | 0.1873 | 0.2731 |  |  |  | 365 | [5 empty] | https://doi.org/10.1016/j.jlumin.2015.08.030 |  |  | Journal of Luminescence | 2016
504 | 3806 | Sr2.95YP3O12Eu0.05 | Sr2.95YP3O12 | Eu2+ | 0.05 |  |  | 298 | 504 | 0.189 | 0.359 |  |  |  | 350 | [5 empty] | https://doi.org/10.1016/j.jre.2017.06.013 |  |  | Journal of Rare Earths | 2018
504 | 3807 | Sr2.95Y0.99P3O12Eu0.05Tb0.01 | Sr2.95Y0.99P3O12 | Eu2+ | 0.05 | Tb3+ | 0.01 | 298 | 504 | 0.195 | 0.377 |  |  |  | 350 | [5 empty] | https://doi.org/10.1016/j.jre.2017.06.013 |  |  | Journal of Rare Earths | 2018
504 | 3808 | Sr2.95Y0.97P3O12Eu0.05Tb0.03 | Sr2.95Y0.97P3O12 | Eu2+ | 0.05 | Tb3+ | 0.03 | 298 | 504 | 0.197 | 0.38 |  |  |  | 350 | [5 empty] | https://doi.org/10.1016/j.jre.2017.06.013 |  |  | Journal of Rare Earths | 2018
504 | 3809 | Sr2.95Y0.95P3O12Eu0.05Tb0.05 | Sr2.95Y0.95P3O12 | Eu2+ | 0.05 | Tb3+ | 0.05 | 298 | 504 | 0.198 | 0.382 |  |  |  | 350 | [5 empty] | https://doi.org/10.1016/j.jre.2017.06.013 |  |  | Journal of Rare Earths | 2018
504 | 3810 | Sr2.95Y0.93P3O12Eu0.05Tb0.07 | Sr2.95Y0.93P3O12 | Eu2+ | 0.05 | Tb3+ | 0.07 | 298 | 504 | 0.2 | 0.388 |  |  |  | 350 | [5 empty] | https://doi.org/10.1016/j.jre.2017.06.013 |  |  | Journal of Rare Earths | 2018
505 | 997 | Y1.9Si4N6CCe0.05La0.3 | Y1.9Si4N6C | Ce3+ | 0.05 | La3+ | 0.3 | 298 | 505 | 0.28 | 0.45 |  |  |  | 378 | [5 empty] | https://doi.org/10.1111/j.1551-2916.2011.04571.x | mp-6353 | icsd-162422 icsd-155158 icsd-162421 | Journal of the American Ceramic Society | 2011
505 | 4117 | Ca10.945Si4O22B2Eu0.005 | Ca10.945Si4O22B2 | Eu2+ | 0.005 |  |  | 298 | 505 | 0.247 | 0.478 | 5.3 |  |  | 365 | 365 |  |  |  | 505 | https://doi.org/10.1039/C3TC30933A |  |  | Journal of Materials Chemistry C | 2013
506 | 799 | Ca2La0.97Hf2Al3O12Ce0.03 | Ca2La0.97Hf2Al3O12 | Ce3+ | 0.03 |  |  | 298 | 506 | 0.277 | 0.469 | 47.3 |  |  | 408 | [5 empty] | https://doi.org/10.1016/j.jallcom.2020.155469 |  |  | Journal of Alloys and Compounds | 2020
506 | 3509 | Na2CaPO4FEu0.02 | Na2CaPO4F | Eu2+ | 0.02 |  |  | 298 | 506 |  |  |  |  | 428 | 390 | 390 |  |  |  | 506 | https://doi.org/10.1016/j.jlumin.2011.02.034 | mp-559376,mp-39260 | icsd-158183 | Journal of Luminescence | 2011
508 | 1391 | Ba2V2O7 | Ba2V2O7 |  |  |  |  | 298 | 508 |  |  | 33 | 16 |  | 336 | 336 |  |  |  | 508 | https://doi.org/10.1111/jace.13463 | mp-19474 | icsd-34320 | Journal of the American Ceramic Society | 2015
508 | 3501 | Ca4.437Sr4.5YP7O28Eu0.007 | Ca4.437Sr4.5YP7O28 | Eu2+ | 0.007 |  |  | 298 | 508 | 0.273 | 0.459 |  |  |  | 380 |  |  |  | 993 | 508 | https://doi.org/10.1039/C1JM11018G |  |  | Journal of Materials Chemistry | 2011
508 | 3502 | Ca4.392Sr4.5YP7O28Eu0.007Mn0.005 | Ca4.392Sr4.5YP7O28 | Eu2+ | 0.007 | Mn2+ | 0.005 | 298 | 508 | 0.3 | 0.451 |  |  |  | 380 |  |  |  | 920 | 508 | https://doi.org/10.1039/C1JM11018G |  |  | Journal of Materials Chemistry | 2011
508 | 3503 | Ca4.347Sr4.5YP7O28Eu0.007Mn0.01 | Ca4.347Sr4.5YP7O28 | Eu2+ | 0.007 | Mn2+ | 0.01 | 298 | 508 | 0.321 | 0.443 |  |  |  | 380 |  |  |  | 863 | 508 | https://doi.org/10.1039/C1JM11018G |  |  | Journal of Materials Chemistry | 2011
508 | 3504 | Ca4.257Sr4.5YP7O28Eu0.007Mn0.02 | Ca4.257Sr4.5YP7O28 | Eu2+ | 0.007 | Mn2+ | 0.02 | 298 | 508 | 0.358 | 0.431 |  |  |  | 380 |  |  |  | 697 | 508 | https://doi.org/10.1039/C1JM11018G |  |  | Journal of Materials Chemistry | 2011
509 | 1590 | Ca0.975Sr0.975SiO4Eu0.05 | Ca0.975Sr0.975SiO4 | Eu2+ | 0.05 |  |  | 298 | 509 |  |  |  |  | 453 | 385 | [5 empty] | https://doi.org/10.1016/j.ceramint.2014.12.131 | mp-554006 | icsd-20544 | Ceramics International | 2015
509 | 3511 | Ca2.9925Si2O4N2Eu0.0025 | Ca2.9925Si2O4N2 | Eu2+ | 0.0025 |  |  | 298 | 509 | 0.25 | 0.5 |  |  |  | 330 | [5 empty] | https://doi.org/10.1364/OE.19.00A331 |  |  | Optics Express | 2011
510 | 156 | Ba5Si2O6Cl6Eu0.005 | Ba5Si2O6Cl6 | Eu2+ | 0.005 |  |  | 298 | 510 | [5 empty] | 400 | 400 |  |  | 575.43 | 510 | https://doi.org/10.1039/C7RA07221J |  |  | RSC Advances | 2017
510 | 157 | Ba5Si2O6Cl6Eu0.01 | Ba5Si2O6Cl6 | Eu2+ | 0.01 |  |  | 298 | 510 | [5 empty] | 400 | 400 |  |  | 535.06 | 510 | https://doi.org/10.1039/C7RA07221J |  |  | RSC Advances | 2017
510 | 158 | Ba5Si2O6Cl6Eu0.02 | Ba5Si2O6Cl6 | Eu2+ | 0.02 |  |  | 298 | 510 |  |  | 44 |  | 430 | 400 | 400 |  |  | 517.72 | 510 | https://doi.org/10.1039/C7RA07221J |  |  | RSC Advances | 2017
510 | 159 | Ba5Si2O6Cl6Eu0.03 | Ba5Si2O6Cl6 | Eu2+ | 0.03 |  |  | 298 | 510 | [5 empty] | 400 | 400 |  |  | 475.45 | 510 | https://doi.org/10.1039/C7RA07221J |  |  | RSC Advances | 2017
510 | 160 | Ba5Si2O6Cl6Eu0.04 | Ba5Si2O6Cl6 | Eu2+ | 0.04 |  |  | 298 | 510 | [5 empty] | 400 | 400 |  |  | 439.21 | 510 | https://doi.org/10.1039/C7RA07221J |  |  | RSC Advances | 2017
510 | 161 | Ba5Si2O6Cl6Eu0.05 | Ba5Si2O6Cl6 | Eu2+ | 0.05 |  |  | 298 | 510 | [5 empty] | 400 | 400 |  |  | 436.7 | 510 | https://doi.org/10.1039/C7RA07221J |  |  | RSC Advances | 2017
510 | 162 | Ba5Si2O6Cl6Eu0.06 | Ba5Si2O6Cl6 | Eu2+ | 0.06 |  |  | 298 | 510 | [5 empty] | 400 | 400 |  |  | 427.78 | 510 | https://doi.org/10.1039/C7RA07221J |  |  | RSC Advances | 2017
510 | 996 | Y1.9Si4N6CCe0.05La0.2 | Y1.9Si4N6C | Ce3+ | 0.05 | La3+ | 0.2 | 298 | 510 | 0.3 | 0.48 |  |  |  | 383 | [5 empty] | https://doi.org/10.1111/j.1551-2916.2011.04571.x | mp-6353 | icsd-162422 icsd-155158 icsd-162421 | Journal of the American Ceramic Society | 2011
510 | 1578 | Ba0.99YSi2Al2O2N5Eu0.01 | Ba0.99YSi2Al2O2N5 | Eu2+ | 0.01 |  |  | 298 | 510 | 0.2345 | 0.5577 |  |  |  | 354 | 354 |  |  |  | 510 | https://doi.org/10.1039/C0JM03573D |  |  | Journal of Materials Chemistry | 2011
510 | 3475 | Ba8.91Sc2Si6O24Eu0.09 | Ba8.91Sc2Si6O24 | Eu2+ | 0.09 |  |  | 298 | 510 | 0.164 | 0.349 | 19.3 |  |  | 330 | [5 empty] | https://doi.org/10.1039/C5RA10945K | mp-558428 |  | RSC Advances | 2015
510 | 3512 | Ca2.985Si2O4N2Eu0.005 | Ca2.985Si2O4N2 | Eu2+ | 0.005 |  |  | 298 | 510 | 0.26 | 0.5 |  |  |  | 330 | [5 empty] | https://doi.org/10.1364/OE.19.00A331 |  |  | Optics Express | 2011
510 | 3513 | Ca2.97Si2O4N2Eu0.01 | Ca2.97Si2O4N2 | Eu2+ | 0.01 |  |  | 298 | 510 | 0.26 | 0.51 |  |  | 478 | 330 | [5 empty] | https://doi.org/10.1364/OE.19.00A331 |  |  | Optics Express | 2011
510 | 3538 | Sr8.97ScP7O28Eu0.03 | Sr8.97ScP7O28 | Eu2+ | 0.03 |  |  | 298 | 510 | 0.385 | 0.5 |  |  |  | 365 |  |  |  | 633 | 510 | https://doi.org/10.1002/ejic.201301216 |  |  | European Journal of Inorganic Chemistry | 2013
510 | 3656 | Y1.98Mg1.99Al2Si2O12Eu0.01Ce0.02 | Y1.98Mg1.99Al2Si2O12 | Eu2+ | 0.01 | Ce3+ | 0.02 | 298 | 510 | 0.294 | 0.349 |  |  |  | 365 |  |  |  | 441 | 464 | https://doi.org/10.1021/acs.inorgchem.1c00317 |  |  | Inorganic Chemistry | 2021
511 | 2563 | Ba2LuB2O6ClEu0.03 | Ba2LuB2O6Cl | Eu3+ | 0.03 |  |  | 298 | 511 |  |  |  |  | 673 | 365 | 365 |  |  | 1270 | 511 | https://doi.org/10.1021/ic200988w | mp-1228639 |  | Inorganic Chemistry | 2011
511 | 3514 | Ca2.91Si2O4N2Eu0.03 | Ca2.91Si2O4N2 | Eu2+ | 0.03 |  |  | 298 | 511 | 0.29 | 0.49 |  |  |  | 330 | [5 empty] | https://doi.org/10.1364/OE.19.00A331 |  |  | Optics Express | 2011
512 | 1119 | Ba0.99LuAl2Si2O2N5Eu0.01 | Ba0.99LuAl2Si2O2N5 | Eu2+ | 0.01 |  |  | 298 | 512 | 0.259 | 0.514 | 40.1 | 29.5 | 461 | 365 | 305 |  |  |  | 512 | https://doi.org/10.1039/C9TC06932A |  |  | Journal of Materials Chemistry C | 2020
512 | 1367 | CsVO3 | CsVO3 |  |  |  |  | 298 | 512 | 0.306 | 0.418 | 87 |  |  | 350 |  |  |  |  | 512 | https://doi.org/10.1021/jp910884c | mp-504651 | icsd-1489 | Journal of Physical Chemistry C | 2010
512 | 1579 | Ba0.98YSi2Al2O2N5Eu0.02 | Ba0.98YSi2Al2O2N5 | Eu2+ | 0.02 |  |  | 298 | 512 | 0.241 | 0.554 |  |  |  | 358 | 358 |  |  |  | 512 | https://doi.org/10.1039/C0JM03573D |  |  | Journal of Materials Chemistry | 2011
513 | 809 | Ca0.99Sr2Al2O6Ce0.01 | Ca0.99Sr2Al2O6 | Ce3+ | 0.01 |  |  | 503 | 513 | 0.2793 | 0.4821 |  |  |  | 375 | [5 empty] | https://doi.org/10.1016/j.jlumin.2018.10.119 | mp-3393 | icsd-71860 icsd-66062 | Journal of Luminescence | 2019
513 | 1372 | Sr3V2O8 | Sr3V2O8 |  |  |  |  | 298 | 513 | 0.329 | 0.415 | 3.7 |  |  | 350 |  |  |  |  | 513 | https://doi.org/10.1021/jp910884c | mp-19386 | icsd-73258 icsd-167701 | Journal of Physical Chemistry C | 2010
514 | 1366 | RbVO3 | RbVO3 |  |  |  |  | 298 | 514 | 0.316 | 0.424 |  |  |  | 350 |  |  |  |  | 514 | https://doi.org/10.1021/jp910884c | mp-19031,mp-1076638 | icsd-1488 | Journal of Physical Chemistry C | 2010
514 | 2899 | YNb0.8V0.2O4Bi0.01 | YNb0.8V0.2O4 | Bi3+ | 0.01 |  |  | 298 | 514 | 0.312 | 0.365 | 47.1 |  |  | 310 | [5 empty] | https://doi.org/10.1021/acs.chemmater.6b00277 | mp-5387,mp-1095229 | icsd-430911 icsd-20335 icsd-100176 icsd-239207 icsd-430907 icsd-430914 icsd-430913 icsd-430912 icsd-430908 icsd-430916 icsd-430909 icsd-430015 icsd-430910 icsd-430919 icsd-430922 icsd-239208 icsd-430917 icsd-239209 icsd-430920 icsd-430921 icsd-430918 | Chemistry of Materials | 2016
514 | 3515 | Ca2.85Si2O4N2Eu0.05 | Ca2.85Si2O4N2 | Eu2+ | 0.05 |  |  | 298 | 514 | 0.33 | 0.51 |  |  |  | 330 | [5 empty] | https://doi.org/10.1364/OE.19.00A331 |  |  | Optics Express | 2011
514 | 3795 | Sr1.75Ca1.24P2O8Eu0.01 | Sr1.75Ca1.24P2O8 | Eu2+ | 0.01 |  |  | 298 | 514 | 0.374 | 0.588 |  |  |  | 365 | 279 | 364 |  |  | 514 | https://doi.org/10.1021/ic500230v | mp-4632 | icsd-69449 icsd-184780 icsd-150869 icsd-18109 icsd-30635 icsd-410784 | Inorganic Chemistry | 2014
515 | 800 | Ca2La0.95Hf2Al3O12Ce0.05 | Ca2La0.95Hf2Al3O12 | Ce3+ | 0.05 |  |  | 298 | 515 | 0.294 | 0.481 | 46.5 |  | 360 | 408 | 408 | 325 |  |  | 515 | https://doi.org/10.1016/j.jallcom.2020.155469 |  |  | Journal of Alloys and Compounds | 2020
515 | 1580 | Ba0.96YSi2Al2O2N5Eu0.04 | Ba0.96YSi2Al2O2N5 | Eu2+ | 0.04 |  |  | 298 | 515 | 0.2655 | 0.5698 |  |  |  | 354 | 354 |  |  |  | 515 | https://doi.org/10.1039/C0JM03573D |  |  | Journal of Materials Chemistry | 2011
515 | 2565 | Ca2La0.98Zr2Ga3O12Ce0.02 | Ca2La0.98Zr2Ga3O12 | Ce3+ | 0.02 |  |  | 298 | 515 | 0.271 | 0.479 |  |  |  | 430 | 430 |  |  |  | 515 | https://doi.org/10.1021/jp508409r |  |  | Journal of Physical Chemistry C | 2015
515 | 2566 | Ca2La0.94Zr2Ga3O12Ce0.06 | Ca2La0.94Zr2Ga3O12 | Ce3+ | 0.06 |  |  | 298 | 515 |  |  | 35.2 |  | 363 | 430 | 430 |  |  |  | 515 | https://doi.org/10.1021/jp508409r |  |  | Journal of Physical Chemistry C | 2015
515 | 2567 | Ca2La0.8Zr2Ga3O12Ce0.2 | Ca2La0.8Zr2Ga3O12 | Ce3+ | 0.2 |  |  | 298 | 515 | 0.285 | 0.502 |  |  |  | 430 | 430 |  |  |  | 515 | https://doi.org/10.1021/jp508409r |  |  | Journal of Physical Chemistry C | 2015
515 | 4186 | Ba5P2SiO12Eu0.001 | Ba5P2SiO12 | Eu2+ | 0.001 |  |  | 298 | 515 | [5 empty] | 405 | 405 |  |  | 714.25 | 515 | https://doi.org/10.1039/C6CP08300E |  |  | Physical Chemistry Chemical Physics | 2017
515 | 4187 | Ba5P2SiO12Eu0.005 | Ba5P2SiO12 | Eu2+ | 0.005 |  |  | 298 | 515 | [5 empty] | 405 | 405 |  |  | 702.43 | 515 | https://doi.org/10.1039/C6CP08300E |  |  | Physical Chemistry Chemical Physics | 2017
515 | 4188 | Ba5P2SiO12Eu0.01 | Ba5P2SiO12 | Eu2+ | 0.01 |  |  | 298 | 515 |  |  | 31.89 |  | 403 | 405 | 405 |  |  | 691.76 | 515 | https://doi.org/10.1039/C6CP08300E |  |  | Physical Chemistry Chemical Physics | 2017
515 | 4189 | Ba5P2SiO12Eu0.02 | Ba5P2SiO12 | Eu2+ | 0.02 |  |  | 298 | 515 | [5 empty] | 405 | 405 |  |  | 666.95 | 515 | https://doi.org/10.1039/C6CP08300E |  |  | Physical Chemistry Chemical Physics | 2017
515 | 4190 | Ba5P2SiO12Eu0.03 | Ba5P2SiO12 | Eu2+ | 0.03 |  |  | 298 | 515 | [5 empty] | 405 | 405 |  |  | 648.72 | 515 | https://doi.org/10.1039/C6CP08300E |  |  | Physical Chemistry Chemical Physics | 2017
515 | 4191 | Ba5P2SiO12Eu0.04 | Ba5P2SiO12 | Eu2+ | 0.04 |  |  | 298 | 515 | [5 empty] | 405 | 405 |  |  | 626.52 | 515 | https://doi.org/10.1039/C6CP08300E |  |  | Physical Chemistry Chemical Physics | 2017
517 | 1386 | Sr5V3O12Cl | Sr5V3O12Cl |  |  |  |  | 298 | 517 |  |  | 2.7 |  |  | 365 |  |  |  | 4264 | 517 | https://doi.org/10.1039/C3RA42724B | mp-556224 | icsd-184835 icsd-171381 icsd-184833 icsd-184834 | RSC Advances | 2013
518 | 2117 | Sr2V2O7 | Sr2V2O7 |  |  |  |  | 298 | 518 | 0.242 | 0.364 |  |  |  | 355 | 355 |  |  |  | 518 | https://doi.org/10.1016/j.actamat.2013.03.036 | mp-19660,mp-19368 | icsd-10330 icsd-20401 icsd-72200 | Acta Materialia | 2013
518 | 2118 | Sr1.96V2O7Eu0.04 | Sr1.96V2O7 | Eu3+ | 0.04 |  |  | 298 | 518 | 0.272 | 0.365 |  |  |  | 355 | 355 |  |  |  | 518 | https://doi.org/10.1016/j.actamat.2013.03.036 | mp-19660,mp-19368 | icsd-10330 icsd-20401 icsd-72200 | Acta Materialia | 2013
518 | 2119 | Sr1.92V2O7Eu0.08 | Sr1.92V2O7 | Eu3+ | 0.08 |  |  | 298 | 518 | 0.284 | 0.366 |  |  |  | 355 | 355 |  |  |  | 518 | https://doi.org/10.1016/j.actamat.2013.03.036 | mp-19660,mp-19368 | icsd-10330 icsd-20401 icsd-72200 | Acta Materialia | 2013
518 | 2120 | Sr1.88V2O7Eu0.12 | Sr1.88V2O7 | Eu3+ | 0.12 |  |  | 298 | 518 | 0.294 | 0.363 |  |  |  | 355 | 355 |  |  |  | 518 | https://doi.org/10.1016/j.actamat.2013.03.036 | mp-19660,mp-19368 | icsd-10330 icsd-20401 icsd-72200 | Acta Materialia | 2013
518 | 2121 | Sr1.84V2O7Eu0.16 | Sr1.84V2O7 | Eu3+ | 0.16 |  |  | 298 | 518 | 0.284 | 0.357 |  |  |  | 355 | 355 |  |  |  | 518 | https://doi.org/10.1016/j.actamat.2013.03.036 | mp-19660,mp-19368 | icsd-10330 icsd-20401 icsd-72200 | Acta Materialia | 2013
518 | 2122 | Sr1.80V2O7Eu0.2 | Sr1.80V2O7 | Eu3+ | 0.2 |  |  | 298 | 518 | 0.272 | 0.355 |  |  |  | 355 | 355 |  |  |  | 518 | https://doi.org/10.1016/j.actamat.2013.03.036 | mp-19660,mp-19368 | icsd-10330 icsd-20401 icsd-72200 | Acta Materialia | 2013
518 | 2123 | Sr1.76V2O7Eu0.24 | Sr1.76V2O7 | Eu3+ | 0.24 |  |  | 298 | 518 | 0.245 | 0.348 |  |  |  | 355 | 355 |  |  |  | 518 | https://doi.org/10.1016/j.actamat.2013.03.036 | mp-19660,mp-19368 | icsd-10330 icsd-20401 icsd-72200 | Acta Materialia | 2013
519 | 808 | Ca0.99Sr2Al2O6Ce0.01 | Ca0.99Sr2Al2O6 | Ce3+ | 0.01 |  |  | 463 | 519 | 0.2914 | 0.4971 |  |  |  | 375 | [5 empty] | https://doi.org/10.1016/j.jlumin.2018.10.119 | mp-3393 | icsd-71860 icsd-66062 | Journal of Luminescence | 2019
519 | 1371 | Ba3V2O8 | Ba3V2O8 |  |  |  |  | 298 | 519 | 0.303 | 0.591 | 0.5 |  |  | 350 |  |  |  |  | 519 | https://doi.org/10.1021/jp910884c | mp-19365 | icsd-78169 icsd-14237 icsd-167695 | Journal of Physical Chemistry C | 2010
519 | 1581 | Ba0.92YSi2Al2O2N5Eu0.08 | Ba0.92YSi2Al2O2N5 | Eu2+ | 0.08 |  |  | 298 | 519 | 0.2923 | 0.5771 |  |  | 433 | 359 | 359 |  |  |  | 519 | https://doi.org/10.1039/C0JM03573D |  |  | Journal of Materials Chemistry | 2011
520 | 138 | SrBaSiO4Eu1 | SrBaSiO4 | Eu2+ | 1 |  |  | 298 | 520 |  |  | 86.6 |  | 485 | 450 | [5 empty] | https://doi.org/10.1016/j.actamat.2021.116813 |  |  | Acta Materialia | 2021
520 | 995 | Y1.9Si4N6CCe0.05La0.1 | Y1.9Si4N6C | Ce3+ | 0.05 | La3+ | 0.1 | 298 | 520 | 0.33 | 0.48 |  |  |  | 384 | [5 empty] | https://doi.org/10.1111/j.1551-2916.2011.04571.x | mp-6353 | icsd-162422 icsd-155158 icsd-162421 | Journal of the American Ceramic Society | 2011
520 | 1250 | Sc2W3O12 | Sc2W3O12 |  |  |  |  | 298 | 520 | [5 empty] | 264 | 264 |  |  | 31630 | 520 | https://doi.org/10.1016/j.ceramint.2019.02.107 | mp-5516,mp-1219450 | icsd-50941 icsd-50940 icsd-391468 icsd-28467 icsd-50942 | Ceramics International | 2019
520 | 3111 | Ca0.947Si2O2N2Ce0.05Eu0.003 | Ca0.947Si2O2N2 | Ce3+ | 0.05 | Eu2+ | 0.003 | 298 | 520 | 0.28 | 0.37 | 44 |  |  | 340 | [5 empty] | https://doi.org/10.1111/j.1551-2916.2011.04461.x | mp-556884 | icsd-413882 | Journal of the American Ceramic Society | 2011
521 | 801 | Ca2La0.92Hf2Al3O12Ce0.08 | Ca2La0.92Hf2Al3O12 | Ce3+ | 0.08 |  |  | 298 | 521 | 0.315 | 0.496 | 45.2 |  |  | 408 | [5 empty] | https://doi.org/10.1016/j.jallcom.2020.155469 |  |  | Journal of Alloys and Compounds | 2020
522 | 3516 | Ca2.79Si2O4N2Eu0.07 | Ca2.79Si2O4N2 | Eu2+ | 0.07 |  |  | 298 | 522 | 0.35 | 0.52 |  |  |  | 330 | [5 empty] | https://doi.org/10.1364/OE.19.00A331 |  |  | Optics Express | 2011
522 | 3657 | Y1.97Mg1.99Al2Si2O12Eu0.01Ce0.03 | Y1.97Mg1.99Al2Si2O12 | Eu2+ | 0.01 | Ce3+ | 0.03 | 298 | 522 | 0.305 | 0.365 |  |  |  | 365 |  |  |  | 411 | 464 | https://doi.org/10.1021/acs.inorgchem.1c00317 |  |  | Inorganic Chemistry | 2021
524 | 802 | Ca2La0.88Hf2Al3O12Ce0.12 | Ca2La0.88Hf2Al3O12 | Ce3+ | 0.12 |  |  | 298 | 524 | 0.333 | 0.503 | 40.8 |  |  | 408 | [5 empty] | https://doi.org/10.1016/j.jallcom.2020.155469 |  |  | Journal of Alloys and Compounds | 2020
525 | 1349 | KVO3 | KVO3 |  |  |  |  | 298 | 525 | 0.362 | 0.453 | 4 |  |  | 347 | 347 |  |  |  | 525 | https://doi.org/10.1038/nmat2244 | mp-18815,mp-1076633 | icsd-1486 icsd-33706 icsd-44528 | Nature Materials | 2008
525 | 1350 | RbVO3 | RbVO3 |  |  |  |  | 298 | 525 | 0.316 | 0.424 | 79 |  |  | 347 | 347 |  |  |  | 525 | https://doi.org/10.1038/nmat2244 | mp-19031,mp-1076638 | icsd-1488 | Nature Materials | 2008
525 | 1351 | CsVO3 | CsVO3 |  |  |  |  | 298 | 525 | 0.306 | 0.418 | 87 |  |  | 347 | 347 |  |  |  | 525 | https://doi.org/10.1038/nmat2244 | mp-504651 | icsd-1489 | Nature Materials | 2008
526 | 807 | Ca0.99Sr2Al2O6Ce0.01 | Ca0.99Sr2Al2O6 | Ce3+ | 0.01 |  |  | 423 | 526 | 0.3062 | 0.5142 |  |  |  | 375 | [5 empty] | https://doi.org/10.1016/j.jlumin.2018.10.119 | mp-3393 | icsd-71860 icsd-66062 | Journal of Luminescence | 2019
526 | 1117 | Sr0.99LuAl2Si2O2N5Eu0.01 | Sr0.99LuAl2Si2O2N5 | Eu2+ | 0.01 |  |  | 298 | 526 | 0.319 | 0.535 | 38.1 | 23.7 | 423 | 365 | 305 |  |  |  | 526 | https://doi.org/10.1039/C9TC06932A |  |  | Journal of Materials Chemistry C | 2020
526 | 2561 | Ba2YB2O6ClEu0.03 | Ba2YB2O6Cl | Eu3+ | 0.03 |  |  | 298 | 526 | [5 empty] | 365 | 365 |  |  | 1680 | 526 | https://doi.org/10.1021/ic200988w | mp-866310 | icsd-262072 | Inorganic Chemistry | 2011
527 | 1013 | Ca4Y6Si6O25Ce0.1Eu0.05 | Ca4Y6Si6O25 | Ce3+ | 0.1 | Eu2+ | 0.05 | 298 | 527 | 0.296 | 0.355 |  |  |  | 356 |  |  |  | 14.41 | 426 | https://doi.org/10.1111/jace.13292 |  |  | Journal of the American Ceramic Society | 2014
527 | 1014 | Ca4Y6Si6O25Ce0.1Eu0.07 | Ca4Y6Si6O25 | Ce3+ | 0.1 | Eu2+ | 0.07 | 298 | 527 | 0.301 | 0.463 |  |  |  | 356 | [5 empty] | https://doi.org/10.1111/jace.13292 |  |  | Journal of the American Ceramic Society | 2014
527 | 1015 | Ca4Y6Si6O25Ce0.1Eu0.1 | Ca4Y6Si6O25 | Ce3+ | 0.1 | Eu2+ | 0.1 | 298 | 527 | 0.307 | 0.489 |  |  |  | 356 |  |  |  | 5.79 | 426 | https://doi.org/10.1111/jace.13292 |  |  | Journal of the American Ceramic Society | 2014
527 | 1582 | Ba0.88YSi2Al2O2N5Eu0.12 | Ba0.88YSi2Al2O2N5 | Eu2+ | 0.12 |  |  | 298 | 527 | 0.3164 | 0.5856 |  |  |  | 362 | 362 |  |  |  | 527 | https://doi.org/10.1039/C0JM03573D |  |  | Journal of Materials Chemistry | 2011
527 | 4068 | Ca3.95Y6Si6O25Eu0.05 | Ca3.95Y6Si6O25 | Eu2+ | 0.05 |  |  | 298 | 527 | 0.306 | 0.502 | 37.1 |  |  | 432 | [5 empty] | https://doi.org/10.1039/C4RA08283D |  |  | RSC Advances | 2015
527 | 4069 | Ca3.94Y6Si6O25Eu0.05Mn0.01 | Ca3.94Y6Si6O25 | Eu2+ | 0.05 | Mn2+ | 0.01 | 298 | 527 | 0.319 | 0.436 | 38.3 |  |  | 432 | [5 empty] | https://doi.org/10.1039/C4RA08283D |  |  | RSC Advances | 2015
527 | 4070 | Ca3.92Y6Si6O25Eu0.05Mn0.03 | Ca3.92Y6Si6O25 | Eu2+ | 0.05 | Mn2+ | 0.03 | 298 | 527 | 0.336 | 0.319 | 39.6 |  |  | 432 | [5 empty] | https://doi.org/10.1039/C4RA08283D |  |  | RSC Advances | 2015
528 | 1584 | Ba0.82Sr0.1YSi2Al2O2N5Eu0.08 | Ba0.82Sr0.1YSi2Al2O2N5 | Eu2+ | 0.08 |  |  | 298 | 528 | 0.326 | 0.5767 |  |  |  | 365 | [5 empty] | https://doi.org/10.1039/C0JM03573D |  |  | Journal of Materials Chemistry | 2011
528 | 1604 | Ca1.992MgSi2O7Eu0.004 | Ca1.992MgSi2O7 | Eu2+ | 0.004 |  |  | 298 | 528 | 0.36 | 0.55 |  |  |  | 381 | 381 |  |  |  | 528 | https://doi.org/10.1063/1.2722670 | mp-6094,mp-559083,mp-677780 | icsd-94146 icsd-85089 icsd-94142 icsd-160358 icsd-94145 icsd-94140 icsd-92773 icsd-50065 icsd-160352 icsd-50068 icsd-50070 icsd-163285 icsd-160353 icsd-94141 icsd-160355 icsd-160354 icsd-187931 icsd-50067 icsd-160356 icsd-34805 icsd-50071 icsd-100736 icsd-26683 icsd-192373 icsd-94144 icsd-50066 icsd-67691 icsd-39924 icsd-160357 icsd-50069 icsd-163286 icsd-158177 icsd-94143 icsd-85088 icsd-163287 | Applied Physics Letters | 2007
528 | 1605 | Ca1.992Mg0.9Si2O7Eu0.004Mn0.1 | Ca1.992Mg0.9Si2O7 | Eu2+ | 0.004 | Mn2+ | 0.1 | 298 | 528 | 0.37 | 0.55 |  |  |  | 381 | 381 |  |  |  | 528 | https://doi.org/10.1063/1.2722670 | mp-6094,mp-559083,mp-677780 | icsd-94146 icsd-85089 icsd-94142 icsd-160358 icsd-94145 icsd-94140 icsd-92773 icsd-50065 icsd-160352 icsd-50068 icsd-50070 icsd-163285 icsd-160353 icsd-94141 icsd-160355 icsd-160354 icsd-187931 icsd-50067 icsd-160356 icsd-34805 icsd-50071 icsd-100736 icsd-26683 icsd-192373 icsd-94144 icsd-50066 icsd-67691 icsd-39924 icsd-160357 icsd-50069 icsd-163286 icsd-158177 icsd-94143 icsd-85088 icsd-163287 | Applied Physics Letters | 2007
528 | 1606 | Ca1.992Mg0.85Si2O7Eu0.004Mn0.15 | Ca1.992Mg0.85Si2O7 | Eu2+ | 0.004 | Mn2+ | 0.15 | 298 | 528 | 0.38 | 0.53 |  |  |  | 381 | 381 |  |  |  | 528 | https://doi.org/10.1063/1.2722670 | mp-6094,mp-559083,mp-677780 | icsd-94146 icsd-85089 icsd-94142 icsd-160358 icsd-94145 icsd-94140 icsd-92773 icsd-50065 icsd-160352 icsd-50068 icsd-50070 icsd-163285 icsd-160353 icsd-94141 icsd-160355 icsd-160354 icsd-187931 icsd-50067 icsd-160356 icsd-34805 icsd-50071 icsd-100736 icsd-26683 icsd-192373 icsd-94144 icsd-50066 icsd-67691 icsd-39924 icsd-160357 icsd-50069 icsd-163286 icsd-158177 icsd-94143 icsd-85088 icsd-163287 | Applied Physics Letters | 2007
528 | 1607 | Ca1.992Mg0.8Si2O7Eu0.004Mn0.2 | Ca1.992Mg0.8Si2O7 | Eu2+ | 0.004 | Mn2+ | 0.2 | 298 | 528 | 0.4 | 0.49 |  |  |  | 381 | 381 |  |  |  | 528 | https://doi.org/10.1063/1.2722670 | mp-6094,mp-559083,mp-677780 | icsd-94146 icsd-85089 icsd-94142 icsd-160358 icsd-94145 icsd-94140 icsd-92773 icsd-50065 icsd-160352 icsd-50068 icsd-50070 icsd-163285 icsd-160353 icsd-94141 icsd-160355 icsd-160354 icsd-187931 icsd-50067 icsd-160356 icsd-34805 icsd-50071 icsd-100736 icsd-26683 icsd-192373 icsd-94144 icsd-50066 icsd-67691 icsd-39924 icsd-160357 icsd-50069 icsd-163286 icsd-158177 icsd-94143 icsd-85088 icsd-163287 | Applied Physics Letters | 2007
528 | 1608 | Ca1.992Mg0.75Si2O7Eu0.004Mn0.25 | Ca1.992Mg0.75Si2O7 | Eu2+ | 0.004 | Mn2+ | 0.25 | 298 | 528 | 0.42 | 0.47 |  |  |  | 381 | 381 |  |  |  | 528 | https://doi.org/10.1063/1.2722670 | mp-6094,mp-559083,mp-677780 | icsd-94146 icsd-85089 icsd-94142 icsd-160358 icsd-94145 icsd-94140 icsd-92773 icsd-50065 icsd-160352 icsd-50068 icsd-50070 icsd-163285 icsd-160353 icsd-94141 icsd-160355 icsd-160354 icsd-187931 icsd-50067 icsd-160356 icsd-34805 icsd-50071 icsd-100736 icsd-26683 icsd-192373 icsd-94144 icsd-50066 icsd-67691 icsd-39924 icsd-160357 icsd-50069 icsd-163286 icsd-158177 icsd-94143 icsd-85088 icsd-163287 | Applied Physics Letters | 2007
528 | 1609 | Ca1.992Mg0.7Si2O7Eu0.004Mn0.3 | Ca1.992Mg0.7Si2O7 | Eu2+ | 0.004 | Mn2+ | 0.3 | 298 | 528 | 0.45 | 0.46 |  |  |  | 381 | 381 |  |  |  | 528 | https://doi.org/10.1063/1.2722670 | mp-6094,mp-559083,mp-677780 | icsd-94146 icsd-85089 icsd-94142 icsd-160358 icsd-94145 icsd-94140 icsd-92773 icsd-50065 icsd-160352 icsd-50068 icsd-50070 icsd-163285 icsd-160353 icsd-94141 icsd-160355 icsd-160354 icsd-187931 icsd-50067 icsd-160356 icsd-34805 icsd-50071 icsd-100736 icsd-26683 icsd-192373 icsd-94144 icsd-50066 icsd-67691 icsd-39924 icsd-160357 icsd-50069 icsd-163286 icsd-158177 icsd-94143 icsd-85088 icsd-163287 | Applied Physics Letters | 2007
528 | 1610 | Ca1.992Mg0.65Si2O7Eu0.004Mn0.35 | Ca1.992Mg0.65Si2O7 | Eu2+ | 0.004 | Mn2+ | 0.35 | 298 | 528 | 0.45 | 0.44 |  |  |  | 381 | 381 |  |  |  | 528 | https://doi.org/10.1063/1.2722670 | mp-6094,mp-559083,mp-677780 | icsd-94146 icsd-85089 icsd-94142 icsd-160358 icsd-94145 icsd-94140 icsd-92773 icsd-50065 icsd-160352 icsd-50068 icsd-50070 icsd-163285 icsd-160353 icsd-94141 icsd-160355 icsd-160354 icsd-187931 icsd-50067 icsd-160356 icsd-34805 icsd-50071 icsd-100736 icsd-26683 icsd-192373 icsd-94144 icsd-50066 icsd-67691 icsd-39924 icsd-160357 icsd-50069 icsd-163286 icsd-158177 icsd-94143 icsd-85088 icsd-163287 | Applied Physics Letters | 2007
529 | 806 | Ca0.99Sr2Al2O6Ce0.01 | Ca0.99Sr2Al2O6 | Ce3+ | 0.01 |  |  | 383 | 529 | 0.3182 | 0.5301 |  |  |  | 375 | [5 empty] | https://doi.org/10.1016/j.jlumin.2018.10.119 | mp-3393 | icsd-71860 icsd-66062 | Journal of Luminescence | 2019
529 | 3658 | Y1.96Mg1.99Al2Si2O12Eu0.01Ce0.04 | Y1.96Mg1.99Al2Si2O12 | Eu2+ | 0.01 | Ce3+ | 0.04 | 298 | 529 | 0.322 | 0.378 |  |  |  | 365 |  |  |  | 372 | 464 | https://doi.org/10.1021/acs.inorgchem.1c00317 |  |  | Inorganic Chemistry | 2021
530 | 1352 | CsK2GdV2O8 | CsK2GdV2O8 |  |  |  |  | 298 | 530 | 0.316 | 0.512 | 22.8 |  |  | 312 | 330 |  |  | 6330 | 530 | https://doi.org/10.1021/ic500208h |  |  | Inorganic Chemistry | 2014
530 | 1363 | Ca5Mg4V6O24 | Ca5Mg4V6O24 |  |  |  |  | 298 | 530 | 0.382 | 0.499 | 41.6 |  | 388 | 320 | 350 |  |  | 2151 | 530 | https://doi.org/10.1364/OE.20.004360 |  |  | Optics Express | 2012
531 | 803 | Ca2La0.85Hf2Al3O12Ce0.15 | Ca2La0.85Hf2Al3O12 | Ce3+ | 0.15 |  |  | 298 | 531 | 0.342 | 0.505 | 36.1 |  |  | 408 | [5 empty] | https://doi.org/10.1016/j.jallcom.2020.155469 |  |  | Journal of Alloys and Compounds | 2020
533 | 124 | La3Si6N11Ce1 | La3Si6N11 | Ce3+ | 1 |  |  | 298 | 533 |  |  | 89.5 |  | 563 | 450 |  |  |  | 40.6 |  | https://doi.org/10.1016/j.actamat.2021.116813 | mp-1019893 | icsd-248709 | Acta Materialia | 2021
533 | 125 | La3Si6N11Ce1 | La3Si6N11 | Ce3+ | 1 |  |  | 323 | 533 | [5 empty] | 450 |  |  |  | 41.2 |  | https://doi.org/10.1016/j.actamat.2021.116813 | mp-1019893 | icsd-248709 | Acta Materialia | 2021
533 | 126 | La3Si6N11Ce1 | La3Si6N11 | Ce3+ | 1 |  |  | 373 | 533 | [5 empty] | 450 |  |  |  | 41.9 |  | https://doi.org/10.1016/j.actamat.2021.116813 | mp-1019893 | icsd-248709 | Acta Materialia | 2021
533 | 127 | La3Si6N11Ce1 | La3Si6N11 | Ce3+ | 1 |  |  | 423 | 533 | [5 empty] | 450 |  |  |  | 42.2 |  | https://doi.org/10.1016/j.actamat.2021.116813 | mp-1019893 | icsd-248709 | Acta Materialia | 2021
533 | 1583 | Ba0.84YSi2Al2O2N5Eu0.16 | Ba0.84YSi2Al2O2N5 | Eu2+ | 0.16 |  |  | 298 | 533 | 0.3477 | 0.5779 |  |  |  | 359 | 359 |  |  |  | 533 | https://doi.org/10.1039/C0JM03573D |  |  | Journal of Materials Chemistry | 2011
533 | 1585 | Ba0.72Sr0.2YSi2Al2O2N5Eu0.08 | Ba0.72Sr0.2YSi2Al2O2N5 | Eu2+ | 0.08 |  |  | 298 | 533 | 0.3418 | 0.5863 |  |  |  | 365 | [5 empty] | https://doi.org/10.1039/C0JM03573D |  |  | Journal of Materials Chemistry | 2011
533 | 1859 | Na0.95ScSi2O6Eu0.05 | Na0.95ScSi2O6 | Eu2+ | 0.05 |  |  | 298 | 533 | 0.313 | 0.529 | 71.7 |  |  | 365 | [5 empty] | https://doi.org/10.1021/jp4062225 | mp-7074 | icsd-74553 icsd-159541 | Journal of Physical Chemistry C | 2013
533 | 1860 | Na0.95Sc0.97Si2O6Eu0.05Mn0.03 | Na0.95Sc0.97Si2O6 | Eu2+ | 0.05 | Mn2+ | 0.03 | 298 | 533 | 0.334 | 0.512 | 42.7 |  |  | 365 | [5 empty] | https://doi.org/10.1021/jp4062225 | mp-7074 | icsd-74553 icsd-159541 | Journal of Physical Chemistry C | 2013
533 | 1861 | Na0.95Sc0.9Si2O6Eu0.05Mn0.1 | Na0.95Sc0.9Si2O6 | Eu2+ | 0.05 | Mn2+ | 0.1 | 298 | 533 | 0.35 | 0.505 | 40 |  |  | 365 | [5 empty] | https://doi.org/10.1021/jp4062225 | mp-7074 | icsd-74553 icsd-159541 | Journal of Physical Chemistry C | 2013
534 | 1103 | Sr0.94Ga2S4Eu0.06 | Sr0.94Ga2S4 | Eu2+ | 0.06 |  |  | 298 | 534 | 0.32 | 0.63 |  |  | 400 | 400 |  |  |  |  | 534 | https://doi.org/10.1016/S1002-0721(08)60010-1 | mp-14425,mp-1104810 | icsd-635272 icsd-46019 icsd-635274 | Journal of Rare Earths | 2007
535 | 120 | Y3Al5O12Ce1 | Y3Al5O12 | Ce3+ | 1 |  |  | 298 | 535 |  |  | 93 |  |  | 450 |  |  |  | 60.8 |  | https://doi.org/10.1016/j.actamat.2021.116813 | mp-3050 | icsd-67102 icsd-236589 icsd-280104 icsd-41144 icsd-74607 icsd-41145 icsd-67103 icsd-170157 icsd-20090 icsd-93635 icsd-16825 icsd-170158 icsd-31496 icsd-23848 icsd-93634 | Acta Materialia | 2021
535 | 121 | Y3Al5O12Ce1 | Y3Al5O12 | Ce3+ | 1 |  |  | 323 | 535 | [5 empty] | 450 |  |  |  | 62.5 |  | https://doi.org/10.1016/j.actamat.2021.116813 | mp-3050 | icsd-67102 icsd-236589 icsd-280104 icsd-41144 icsd-74607 icsd-41145 icsd-67103 icsd-170157 icsd-20090 icsd-93635 icsd-16825 icsd-170158 icsd-31496 icsd-23848 icsd-93634 | Acta Materialia | 2021
535 | 122 | Y3Al5O12Ce1 | Y3Al5O12 | Ce3+ | 1 |  |  | 373 | 535 | [5 empty] | 450 |  |  |  | 61.1 |  | https://doi.org/10.1016/j.actamat.2021.116813 | mp-3050 | icsd-67102 icsd-236589 icsd-280104 icsd-41144 icsd-74607 icsd-41145 icsd-67103 icsd-170157 icsd-20090 icsd-93635 icsd-16825 icsd-170158 icsd-31496 icsd-23848 icsd-93634 | Acta Materialia | 2021
535 | 123 | Y3Al5O12Ce1 | Y3Al5O12 | Ce3+ | 1 |  |  | 423 | 535 | [5 empty] | 450 |  |  |  | 61.5 |  | https://doi.org/10.1016/j.actamat.2021.116813 | mp-3050 | icsd-67102 icsd-236589 icsd-280104 icsd-41144 icsd-74607 icsd-41145 icsd-67103 icsd-170157 icsd-20090 icsd-93635 icsd-16825 icsd-170158 icsd-31496 icsd-23848 icsd-93634 | Acta Materialia | 2021
535 | 1024 | Sr0.995Si2O2N2Eu0.005 | Sr0.995Si2O2N2 | Eu2+ | 0.005 |  |  | 298 | 535 | 0.33 | 0.621 | 81 |  |  | 450 | [5 empty] | https://doi.org/10.1021/cm802394w |  |  | Chemistry of Materials | 2008
535 | 1025 | Sr0.99Si2O2N2Eu0.01 | Sr0.99Si2O2N2 | Eu2+ | 0.01 |  |  | 298 | 535 | 0.33 | 0.621 | 90 |  |  | 450 | [5 empty] | https://doi.org/10.1021/cm802394w |  |  | Chemistry of Materials | 2008
535 | 1470 | La2W3O12Eu0.05 | La2W3O12 | Eu3+ | 0.05 |  |  | 298 | 535 | 0.66 | 0.33 | 68 |  |  | 393 |  |  |  | 660000 |  | https://doi.org/10.1016/S0022-4596(02)00221-9 | mp-16808 | icsd-193382 icsd-78180 | Journal of Solid State Chemistry | 2003
535 | 2813 | Sr0.995Si2N2O2Eu0.005 | Sr0.995Si2N2O2 | Eu3+ | 0.005 |  |  | 298 | 535 | 0.33 | 0.621 | 81 |  |  | 450 |  |  |  | 1150 | 535 | https://doi.org/10.1021/cm802394w |  |  | Chemistry of Materials | 2008
535 | 2814 | Sr0.99Si2N2O2Eu0.01 | Sr0.99Si2N2O2 | Eu3+ | 0.01 |  |  | 298 | 535 | 0.33 | 0.621 | 90 |  |  | 450 |  |  |  | 1150 | 535 | https://doi.org/10.1021/cm802394w |  |  | Chemistry of Materials | 2008
535 | 3781 | Sr2.965LaNaP2SiO12Eu0.035 | Sr2.965LaNaP2SiO12 | Eu2+ | 0.035 |  |  | 298 | 535 | 0.317 | 0.388 |  |  |  | 380 | [5 empty] | https://doi.org/10.1016/j.ceramint.2016.08.163 |  |  | Ceramics International | 2016
535 | 3782 | Sr2.95LaNaP2SiO12Eu0.05 | Sr2.95LaNaP2SiO12 | Eu2+ | 0.05 |  |  | 298 | 535 | 0.333 | 0.392 |  |  |  | 380 | [5 empty] | https://doi.org/10.1016/j.ceramint.2016.08.163 |  |  | Ceramics International | 2016
535 | 3783 | Sr2.925LaNaP2SiO12Eu0.075 | Sr2.925LaNaP2SiO12 | Eu2+ | 0.075 |  |  | 298 | 535 | 0.334 | 0.383 |  |  |  | 380 | [5 empty] | https://doi.org/10.1016/j.ceramint.2016.08.163 |  |  | Ceramics International | 2016
535 | 3784 | Sr2.9LaNaP2SiO12Eu0.1 | Sr2.9LaNaP2SiO12 | Eu2+ | 0.1 |  |  | 298 | 535 | 0.326 | 0.364 |  |  | 417 | 380 | [5 empty] | https://doi.org/10.1016/j.ceramint.2016.08.163 |  |  | Ceramics International | 2016
536 | 1029 | Sr0.83Ca0.15Si2O2N2Eu0.02 | Sr0.83Ca0.15Si2O2N2 | Eu2+ | 0.02 |  |  | 298 | 536 | 0.349 | 0.611 | 93 |  |  | 450 | [5 empty] | https://doi.org/10.1021/cm802394w | mp-556884 | icsd-413882 | Chemistry of Materials | 2008
536 | 2821 | Sr0.98Si2N2O2Eu0.02 | Sr0.98Si2N2O2 | Eu3+ | 0.02 |  |  | 298 | 536 | 0.349 | 0.611 | 93 |  |  | 450 | [5 empty] | https://doi.org/10.1021/cm802394w |  |  | Chemistry of Materials | 2008
537 | 805 | Ca0.99Sr2Al2O6Ce0.01 | Ca0.99Sr2Al2O6 | Ce3+ | 0.01 |  |  | 343 | 537 | 0.3352 | 0.5441 |  |  |  | 375 | [5 empty] | https://doi.org/10.1016/j.jlumin.2018.10.119 | mp-3393 | icsd-71860 icsd-66062 | Journal of Luminescence | 2019
537 | 1528 | BaMgSi4O10Eu0.04Mn0.06 | BaMgSi4O10 | Eu2+ | 0.04 | Mn2+ | 0.06 | 298 | 537 |  |  | 65 | 47 |  | 360 |  |  |  | 1310 | 464 | https://doi.org/10.1021/acs.inorgchem.0c01803 |  |  | Inorganic Chemistry | 2020
537 | 1529 | BaMgSi4O10Eu0.04Mn0.08 | BaMgSi4O10 | Eu2+ | 0.04 | Mn2+ | 0.08 | 298 | 537 |  |  | 59 | 42 |  | 360 |  |  |  | 1260 | 464 | https://doi.org/10.1021/acs.inorgchem.0c01803 |  |  | Inorganic Chemistry | 2020
537 | 1530 | BaMgSi4O10Eu0.04Mn0.1 | BaMgSi4O10 | Eu2+ | 0.04 | Mn2+ | 0.1 | 298 | 537 |  |  | 55 | 38.5 |  | 360 |  |  |  | 1190 | 464 | https://doi.org/10.1021/acs.inorgchem.0c01803 |  |  | Inorganic Chemistry | 2020
537 | 1531 | BaMgSi4O10Eu0.04Mn0.12 | BaMgSi4O10 | Eu2+ | 0.04 | Mn2+ | 0.12 | 298 | 537 |  |  | 53 | 38.5 |  | 360 |  |  |  | 1140 | 464 | https://doi.org/10.1021/acs.inorgchem.0c01803 |  |  | Inorganic Chemistry | 2020
537 | 1532 | BaMgSi4O10Mn0.08 | BaMgSi4O10 | Mn2+ | 0.08 |  |  | 298 | 537 | 0.341 | 0.61 | 0.3 | 0.1 |  | 440 |  |  |  |  | 537 | https://doi.org/10.1021/acs.inorgchem.0c01803 |  |  | Inorganic Chemistry | 2020
538 | 145 | MgGa2S4Eu0.06 | MgGa2S4 | Eu2+ | 0.06 |  |  | 298 | 538 | 0.309 | 0.664 |  |  | 402 | 430 | 430 |  |  | 148.6 | 538 | https://doi.org/10.1111/jace.12257 | mp-667323,mp-1246286 | icsd-15350 | Journal of the American Ceramic Society | 2013
538 | 146 | MgGa2S4Eu0.06 | MgGa2S4 | Eu2+ | 0.06 |  |  | 320 | 538 | 0.309 | 0.662 |  |  |  | 430 |  |  |  | 138.6 | 538 | https://doi.org/10.1111/jace.12257 | mp-667323,mp-1246286 | icsd-15350 | Journal of the American Ceramic Society | 2013
538 | 147 | MgGa2S4Eu0.06 | MgGa2S4 | Eu2+ | 0.06 |  |  | 340 | 538 | 0.311 | 0.659 |  |  |  | 430 |  |  |  | 120.3 | 538 | https://doi.org/10.1111/jace.12257 | mp-667323,mp-1246286 | icsd-15350 | Journal of the American Ceramic Society | 2013
538 | 148 | MgGa2S4Eu0.06 | MgGa2S4 | Eu2+ | 0.06 |  |  | 360 | 538 | 0.312 | 0.657 |  |  |  | 430 |  |  |  | 117 | 538 | https://doi.org/10.1111/jace.12257 | mp-667323,mp-1246286 | icsd-15350 | Journal of the American Ceramic Society | 2013
538 | 149 | MgGa2S4Eu0.06 | MgGa2S4 | Eu2+ | 0.06 |  |  | 380 | 538 | 0.313 | 0.654 |  |  |  | 430 |  |  |  | 89.2 | 538 | https://doi.org/10.1111/jace.12257 | mp-667323,mp-1246286 | icsd-15350 | Journal of the American Ceramic Society | 2013
538 | 150 | MgGa2S4Eu0.06 | MgGa2S4 | Eu2+ | 0.06 |  |  | 400 | 538 | 0.314 | 0.651 |  |  |  | 430 |  |  |  | 86.9 | 538 | https://doi.org/10.1111/jace.12257 | mp-667323,mp-1246286 | icsd-15350 | Journal of the American Ceramic Society | 2013
538 | 151 | MgGa2S4Eu0.06 | MgGa2S4 | Eu2+ | 0.06 |  |  | 420 | 538 | 0.315 | 0.648 |  |  |  | 430 |  |  |  | 72.8 | 538 | https://doi.org/10.1111/jace.12257 | mp-667323,mp-1246286 | icsd-15350 | Journal of the American Ceramic Society | 2013
538 | 152 | MgGa2S4Eu0.06 | MgGa2S4 | Eu2+ | 0.06 |  |  | 440 | 538 | 0.317 | 0.645 |  |  |  | 430 |  |  |  | 59.9 | 538 | https://doi.org/10.1111/jace.12257 | mp-667323,mp-1246286 | icsd-15350 | Journal of the American Ceramic Society | 2013
538 | 153 | MgGa2S4Eu0.06 | MgGa2S4 | Eu2+ | 0.06 |  |  | 460 | 538 | 0.318 | 0.642 |  |  |  | 430 |  |  |  | 47.3 | 538 | https://doi.org/10.1111/jace.12257 | mp-667323,mp-1246286 | icsd-15350 | Journal of the American Ceramic Society | 2013
538 | 154 | MgGa2S4Eu0.06 | MgGa2S4 | Eu2+ | 0.06 |  |  | 480 | 538 | 0.319 | 0.638 |  |  |  | 430 |  |  |  | 36.7 | 538 | https://doi.org/10.1111/jace.12257 | mp-667323,mp-1246286 | icsd-15350 | Journal of the American Ceramic Society | 2013
538 | 155 | MgGa2S4Eu0.06 | MgGa2S4 | Eu2+ | 0.06 |  |  | 500 | 538 | 0.318 | 0.635 |  |  |  | 430 |  |  |  | 30 | 538 | https://doi.org/10.1111/jace.12257 | mp-667323,mp-1246286 | icsd-15350 | Journal of the American Ceramic Society | 2013
538 | 1026 | Sr0.98Si2O2N2Eu0.02 | Sr0.98Si2O2N2 | Eu2+ | 0.02 |  |  | 298 | 538 | 0.337 | 0.619 | 91 |  | 600 | 450 | [5 empty] | https://doi.org/10.1021/cm802394w |  |  | Chemistry of Materials | 2008
538 | 1027 | Sr0.93Ca0.05Si2O2N2Eu0.02 | Sr0.93Ca0.05Si2O2N2 | Eu2+ | 0.02 |  |  | 298 | 538 | 0.342 | 0.616 | 89 |  |  | 450 | [5 empty] | https://doi.org/10.1021/cm802394w | mp-556884 | icsd-413882 | Chemistry of Materials | 2008
538 | 1028 | Sr0.88Ca0.1Si2O2N2Eu0.02 | Sr0.88Ca0.1Si2O2N2 | Eu2+ | 0.02 |  |  | 298 | 538 | 0.345 | 0.614 | 93 |  |  | 450 | [5 empty] | https://doi.org/10.1021/cm802394w | mp-556884 | icsd-413882 | Chemistry of Materials | 2008
538 | 1034 | Sr0.93Ba0.05Si2O2N2Eu0.02 | Sr0.93Ba0.05Si2O2N2 | Eu2+ | 0.02 |  |  | 298 | 538 | 0.343 | 0.614 | 91 |  |  | 450 | [5 empty] | https://doi.org/10.1021/cm802394w | mp-6764 | icsd-419450 icsd-173758 | Chemistry of Materials | 2008
538 | 1092 | Mg1.94Ga2S4Eu0.06 | Mg1.94Ga2S4 | Eu2+ | 0.06 |  |  | 298 | 538 | 0.309 | 0.664 |  |  | 402 | 430 | 430 |  |  | 148.6 | 538 | https://doi.org/10.1111/jace.12257 |  |  | Journal of the American Ceramic Society | 2013
538 | 1093 | Mg1.94Ga2S4Eu0.06 | Mg1.94Ga2S4 | Eu2+ | 0.06 |  |  | 320 | 538 | 0.309 | 0.662 |  |  |  | 430 |  |  |  | 138.6 | 538 | https://doi.org/10.1111/jace.12257 |  |  | Journal of the American Ceramic Society | 2013
538 | 1094 | Mg1.94Ga2S4Eu0.06 | Mg1.94Ga2S4 | Eu2+ | 0.06 |  |  | 340 | 538 | 0.311 | 0.659 |  |  |  | 430 |  |  |  | 120.3 | 538 | https://doi.org/10.1111/jace.12257 |  |  | Journal of the American Ceramic Society | 2013
538 | 1095 | Mg1.94Ga2S4Eu0.06 | Mg1.94Ga2S4 | Eu2+ | 0.06 |  |  | 360 | 538 | 0.312 | 0.657 |  |  |  | 430 |  |  |  | 117 | 538 | https://doi.org/10.1111/jace.12257 |  |  | Journal of the American Ceramic Society | 2013
538 | 1096 | Mg1.94Ga2S4Eu0.06 | Mg1.94Ga2S4 | Eu2+ | 0.06 |  |  | 380 | 538 | 0.313 | 0.654 |  |  |  | 430 |  |  |  | 89.2 | 538 | https://doi.org/10.1111/jace.12257 |  |  | Journal of the American Ceramic Society | 2013
538 | 1097 | Mg1.94Ga2S4Eu0.06 | Mg1.94Ga2S4 | Eu2+ | 0.06 |  |  | 400 | 538 | 0.314 | 0.651 |  |  |  | 430 |  |  |  | 86.9 | 538 | https://doi.org/10.1111/jace.12257 |  |  | Journal of the American Ceramic Society | 2013
538 | 1098 | Mg1.94Ga2S4Eu0.06 | Mg1.94Ga2S4 | Eu2+ | 0.06 |  |  | 420 | 538 | 0.315 | 0.648 |  |  |  | 430 |  |  |  | 72.8 | 538 | https://doi.org/10.1111/jace.12257 |  |  | Journal of the American Ceramic Society | 2013
538 | 1099 | Mg1.94Ga2S4Eu0.06 | Mg1.94Ga2S4 | Eu2+ | 0.06 |  |  | 440 | 538 | 0.317 | 0.645 |  |  |  | 430 |  |  |  | 59.9 | 538 | https://doi.org/10.1111/jace.12257 |  |  | Journal of the American Ceramic Society | 2013
538 | 1100 | Mg1.94Ga2S4Eu0.06 | Mg1.94Ga2S4 | Eu2+ | 0.06 |  |  | 460 | 538 | 0.318 | 0.642 |  |  |  | 430 |  |  |  | 47.3 | 538 | https://doi.org/10.1111/jace.12257 |  |  | Journal of the American Ceramic Society | 2013
538 | 1101 | Mg1.94Ga2S4Eu0.06 | Mg1.94Ga2S4 | Eu2+ | 0.06 |  |  | 480 | 538 | 0.319 | 0.638 |  |  |  | 430 |  |  |  | 36.7 | 538 | https://doi.org/10.1111/jace.12257 |  |  | Journal of the American Ceramic Society | 2013
538 | 1102 | Mg1.94Ga2S4Eu0.06 | Mg1.94Ga2S4 | Eu2+ | 0.06 |  |  | 500 | 538 | 0.318 | 0.635 |  |  |  | 430 |  |  |  | 30 | 538 | https://doi.org/10.1111/jace.12257 |  |  | Journal of the American Ceramic Society | 2013
538 | 1603 | SrZn1.96P2O8Mn0.04 | SrZn1.96P2O8 | Mn2+ | 0.04 |  |  | 298 | 538 | 0.46 | 0.46 |  |  |  | 416 | 416 |  |  |  | 538 | https://doi.org/10.1063/1.2182026 | mp-8810 | icsd-68881 | Applied Physics Letters | 2006
538 | 2815 | Sr0.98Si2N2O2Eu0.02 | Sr0.98Si2N2O2 | Eu3+ | 0.02 |  |  | 298 | 538 | 0.337 | 0.619 | 91 |  | 600 | 450 |  |  |  | 1150 | 538 | https://doi.org/10.1021/cm802394w |  |  | Chemistry of Materials | 2008
538 | 2819 | Sr0.995Si2N2O2Eu0.02 | Sr0.995Si2N2O2 | Eu3+ | 0.02 |  |  | 298 | 538 | 0.342 | 0.616 | 89 |  |  | 450 | [5 empty] | https://doi.org/10.1021/cm802394w |  |  | Chemistry of Materials | 2008
538 | 2820 | Sr0.99Si2N2O2Eu0.02 | Sr0.99Si2N2O2 | Eu3+ | 0.02 |  |  | 298 | 538 | 0.345 | 0.614 | 93 |  |  | 450 | [5 empty] | https://doi.org/10.1021/cm802394w |  |  | Chemistry of Materials | 2008
538 | 2826 | Sr0.93Ba0.05Si2N2O2Eu0.02 | Sr0.93Ba0.05Si2N2O2 | Eu3+ | 0.02 |  |  | 298 | 538 | 0.343 | 0.614 | 91 |  |  | 450 | [5 empty] | https://doi.org/10.1021/cm802394w |  |  | Chemistry of Materials | 2008
539 | 1035 | Sr0.88Ba0.1Si2O2N2Eu0.02 | Sr0.88Ba0.1Si2O2N2 | Eu2+ | 0.02 |  |  | 298 | 539 | 0.351 | 0.61 | 90 |  |  | 450 | [5 empty] | https://doi.org/10.1021/cm802394w | mp-6764 | icsd-419450 icsd-173758 | Chemistry of Materials | 2008
539 | 2827 | Sr0.88Ba0.10Si2N2O2Eu0.02 | Sr0.88Ba0.10Si2N2O2 | Eu3+ | 0.02 |  |  | 298 | 539 | 0.351 | 0.61 | 90 |  |  | 450 | [5 empty] | https://doi.org/10.1021/cm802394w |  |  | Chemistry of Materials | 2008
540 | 136 | SrSi2O2N2Eu1 | SrSi2O2N2 | Eu2+ | 1 |  |  | 298 | 540 |  |  | 87.5 |  | 610 | 450 | [5 empty] | https://doi.org/10.1016/j.actamat.2021.116813 |  |  | Acta Materialia | 2021
540 | 139 | ZnGa2S4Eu0.005 | ZnGa2S4 | Eu2+ | 0.005 |  |  | 298 | 540 | [5 empty] | 460 |  |  |  | 126 | 540 | https://doi.org/10.1149/2.099205jes | mp-5350,mp-34467,mp-1078049,mp-1094008,mp-1094002,mp-1094007,mp-1094013,mp-1094006,mp-1094011,mp-1094022,mp-1094014 | icsd-659772 icsd-53604 icsd-656808 icsd-63242 icsd-635305 icsd-635295 icsd-635296 icsd-44886 icsd-635306 icsd-635300 | Journal of The Electrochemical Society | 2012
540 | 140 | ZnGa2S4Eu0.01 | ZnGa2S4 | Eu2+ | 0.01 |  |  | 298 | 540 | [5 empty] | 460 |  |  |  | 115 | 540 | https://doi.org/10.1149/2.099205jes | mp-5350,mp-34467,mp-1078049,mp-1094008,mp-1094002,mp-1094007,mp-1094013,mp-1094006,mp-1094011,mp-1094022,mp-1094014 | icsd-659772 icsd-53604 icsd-656808 icsd-63242 icsd-635305 icsd-635295 icsd-635296 icsd-44886 icsd-635306 icsd-635300 | Journal of The Electrochemical Society | 2012
540 | 141 | ZnGa2S4Eu0.03 | ZnGa2S4 | Eu2+ | 0.03 |  |  | 298 | 540 | [5 empty] | 460 |  |  |  | 102 | 540 | https://doi.org/10.1149/2.099205jes | mp-5350,mp-34467,mp-1078049,mp-1094008,mp-1094002,mp-1094007,mp-1094013,mp-1094006,mp-1094011,mp-1094022,mp-1094014 | icsd-659772 icsd-53604 icsd-656808 icsd-63242 icsd-635305 icsd-635295 icsd-635296 icsd-44886 icsd-635306 icsd-635300 | Journal of The Electrochemical Society | 2012
540 | 142 | ZnGa2S4Eu0.05 | ZnGa2S4 | Eu2+ | 0.05 |  |  | 298 | 540 | 0.299 | 0.673 |  |  | 407 | 460 | 460 |  |  | 91 | 540 | https://doi.org/10.1149/2.099205jes | mp-5350,mp-34467,mp-1078049,mp-1094008,mp-1094002,mp-1094007,mp-1094013,mp-1094006,mp-1094011,mp-1094022,mp-1094014 | icsd-659772 icsd-53604 icsd-656808 icsd-63242 icsd-635305 icsd-635295 icsd-635296 icsd-44886 icsd-635306 icsd-635300 | Journal of The Electrochemical Society | 2012
540 | 143 | ZnGa2S4Eu0.07 | ZnGa2S4 | Eu2+ | 0.07 |  |  | 298 | 540 | [5 empty] | 460 |  |  |  | 85 | 540 | https://doi.org/10.1149/2.099205jes | mp-5350,mp-34467,mp-1078049,mp-1094008,mp-1094002,mp-1094007,mp-1094013,mp-1094006,mp-1094011,mp-1094022,mp-1094014 | icsd-659772 icsd-53604 icsd-656808 icsd-63242 icsd-635305 icsd-635295 icsd-635296 icsd-44886 icsd-635306 icsd-635300 | Journal of The Electrochemical Society | 2012
540 | 144 | ZnGa2S4Eu0.1 | ZnGa2S4 | Eu2+ | 0.1 |  |  | 298 | 540 | [5 empty] | 460 |  |  |  | 79 | 540 | https://doi.org/10.1149/2.099205jes | mp-5350,mp-34467,mp-1078049,mp-1094008,mp-1094002,mp-1094007,mp-1094013,mp-1094006,mp-1094011,mp-1094022,mp-1094014 | icsd-659772 icsd-53604 icsd-656808 icsd-63242 icsd-635305 icsd-635295 icsd-635296 icsd-44886 icsd-635306 icsd-635300 | Journal of The Electrochemical Society | 2012
540 | 994 | Y1.9Si4N6CCe0.05 | Y1.9Si4N6C | Ce3+ | 0.05 |  |  | 298 | 540 | 0.4 | 0.53 |  |  | 468 | 384 | [5 empty] | https://doi.org/10.1111/j.1551-2916.2011.04571.x | mp-6353 | icsd-162422 icsd-155158 icsd-162421 | Journal of the American Ceramic Society | 2011
540 | 1262 | Ba3Y0.5P3O12Ce0.25Tb0.25 | Ba3Y0.5P3O12 | Ce3+ | 0.25 | Tb3+ | 0.25 | 298 | 540 | 0.323 | 0.534 |  |  |  | 254 | [5 empty] | https://doi.org/10.1364/OE.19.0000A1 |  |  | Optics Express | 2010
540 | 1483 | Ba3La0.8P3O12Tb0.2 | Ba3La0.8P3O12 | Tb3+ | 0.2 |  |  | 298 | 540 | 0.311 | 0.571 |  |  |  | 377 |  |  |  | 1050000 | 434 | https://doi.org/10.1021/acs.inorgchem.7b00737 |  |  | Inorganic Chemistry | 2017
540 | 1484 | Ba3La0.79P3O12Tb0.2Sm0.01 | Ba3La0.79P3O12 | Tb3+ | 0.2 | Sm3+ | 0.01 | 298 | 540 | 0.385 | 0.527 |  |  |  | 377 | [5 empty] | https://doi.org/10.1021/acs.inorgchem.7b00737 |  |  | Inorganic Chemistry | 2017
540 | 1485 | Ba3La0.78P3O12Tb0.2Sm0.02 | Ba3La0.78P3O12 | Tb3+ | 0.2 | Sm3+ | 0.02 | 298 | 540 | 0.419 | 0.506 |  |  |  | 377 | [5 empty] | https://doi.org/10.1021/acs.inorgchem.7b00737 |  |  | Inorganic Chemistry | 2017
540 | 1486 | Ba3La0.77P3O12Tb0.2Sm0.03 | Ba3La0.77P3O12 | Tb3+ | 0.2 | Sm3+ | 0.03 | 298 | 540 | 0.456 | 0.476 |  |  |  | 377 | [5 empty] | https://doi.org/10.1021/acs.inorgchem.7b00737 |  |  | Inorganic Chemistry | 2017
540 | 1487 | Ba3La0.75P3O12Tb0.2Sm0.05 | Ba3La0.75P3O12 | Tb3+ | 0.2 | Sm3+ | 0.05 | 298 | 540 | 0.477 | 0.466 |  |  |  | 377 | [5 empty] | https://doi.org/10.1021/acs.inorgchem.7b00737 |  |  | Inorganic Chemistry | 2017
540 | 1492 | Ba3La0.85P3O12Tb0.1Sm0.05 | Ba3La0.85P3O12 | Tb3+ | 0.1 | Sm3+ | 0.05 | 298 | 540 | 0.503 | 0.447 |  |  |  | 377 | [5 empty] | https://doi.org/10.1021/acs.inorgchem.7b00737 |  |  | Inorganic Chemistry | 2017
540 | 3112 | Ca0.945Si2O2N2Ce0.05Eu0.005 | Ca0.945Si2O2N2 | Ce3+ | 0.05 | Eu2+ | 0.005 | 298 | 540 | 0.37 | 0.49 |  |  |  | 350 | [5 empty] | https://doi.org/10.1111/j.1551-2916.2011.04461.x | mp-556884 | icsd-413882 | Journal of the American Ceramic Society | 2011
540 | 3261 | BaLi2Al2Si2N6Eu0.01 | BaLi2Al2Si2N6 | Eu2+ | 0.01 |  |  | 298 | 540 | 0.3 | 0.64 |  |  | 538 | 395 | 395 |  |  |  | 540 | https://doi.org/10.1021/acs.chemmater.5b02702 |  |  | Chemistry of Materials | 2015
541 | 1041 | Sr0.96Si2O2N2Eu0.04 | Sr0.96Si2O2N2 | Eu2+ | 0.04 |  |  | 298 | 541 | 0.352 | 0.611 | 87 |  |  | 450 | [5 empty] | https://doi.org/10.1021/cm802394w |  |  | Chemistry of Materials | 2008
541 | 1973 | NaGdW2O8Tb0.05 | NaGdW2O8 | Tb3+ | 0.05 |  |  | 298 | 541 | 0.21 | 0.56 |  |  |  | 380 | 380 | 371 | 361 |  | 541 | https://doi.org/10.1039/C3CE41712C | mp-1220735 |  | CrystEngComm | 2014
541 | 2252 | CaGd1.92ZnO5Tb0.04 | CaGd1.92ZnO5 | Tb3+ | 0.04 |  |  | 298 | 541 | 0.305 | 0.556 |  |  |  | 317 | 317 |  |  | 1370000 | 541 | https://doi.org/10.1039/C4RA15376F |  |  | RSC Advances | 2015
541 | 2816 | Sr0.96Si2N2O2Eu0.04 | Sr0.96Si2N2O2 | Eu3+ | 0.04 |  |  | 298 | 541 | 0.352 | 0.611 | 87 |  |  | 450 |  |  |  | 900 | 541 | https://doi.org/10.1021/cm802394w |  |  | Chemistry of Materials | 2008
542 | 462 | K0.4Na0.6Sr0.925Eu0.005Tb0.07 | K0.4Na0.6Sr0.925 | Eu2+ | 0.005 | Tb3+ | 0.07 | 298 | 542 | 0.23 | 0.435 |  |  |  | 365 |  |  |  | 660 | 472 | https://doi.org/10.1039/C3TC30128A |  |  | Journal of Materials Chemistry C | 2013
542 | 463 | K0.4Na0.6Sr0.905Eu0.005Tb0.09 | K0.4Na0.6Sr0.905 | Eu2+ | 0.005 | Tb3+ | 0.09 | 298 | 542 | 0.232 | 0.42 |  |  |  | 365 | 363 |  |  | 650 | 472 | https://doi.org/10.1039/C3TC30128A |  |  | Journal of Materials Chemistry C | 2013
542 | 464 | K0.4Na0.6Sr0.985Eu0.005Tb0.11 | K0.4Na0.6Sr0.985 | Eu2+ | 0.005 | Tb3+ | 0.11 | 298 | 542 | [5 empty] | 365 |  |  |  | 560 | 472 | https://doi.org/10.1039/C3TC30128A |  |  | Journal of Materials Chemistry C | 2013
542 | 943 | Ba3Lu1.54B6O15Ce0.03Tb0.2 | Ba3Lu1.54B6O15 | Ce3+ | 0.03 | Tb3+ | 0.2 | 298 | 542 | 0.204 | 0.239 | 51 |  | 430 | 373 |  |  |  |  | 542 | https://doi.org/10.1016/j.jallcom.2019.02.095 |  |  | Journal of Alloys and Compounds | 2019
542 | 944 | Ba3Lu1.54B6O15Ce0.03Tb0.2 | Ba3Lu1.54B6O15 | Ce3+ | 0.03 | Tb3+ | 0.2 | 343 | 542 | 0.257 | 0.253 |  |  |  | 373 | [5 empty] | https://doi.org/10.1016/j.jallcom.2019.02.095 |  |  | Journal of Alloys and Compounds | 2019
542 | 945 | Ba3Lu1.54B6O15Ce0.03Tb0.2 | Ba3Lu1.54B6O15 | Ce3+ | 0.03 | Tb3+ | 0.2 | 383 | 542 | 0.21 | 0.257 |  |  |  | 373 | [5 empty] | https://doi.org/10.1016/j.jallcom.2019.02.095 |  |  | Journal of Alloys and Compounds | 2019
542 | 946 | Ba3Lu1.54B6O15Ce0.03Tb0.2 | Ba3Lu1.54B6O15 | Ce3+ | 0.03 | Tb3+ | 0.2 | 423 | 542 | 0.211 | 0.258 |  |  |  | 373 | [5 empty] | https://doi.org/10.1016/j.jallcom.2019.02.095 |  |  | Journal of Alloys and Compounds | 2019
542 | 947 | Ba3Lu1.54B6O15Ce0.03Tb0.2 | Ba3Lu1.54B6O15 | Ce3+ | 0.03 | Tb3+ | 0.2 | 463 | 542 | 0.214 | 0.259 |  |  |  | 373 | [5 empty] | https://doi.org/10.1016/j.jallcom.2019.02.095 |  |  | Journal of Alloys and Compounds | 2019
542 | 948 | Ba3Lu1.54B6O15Ce0.03Tb0.2 | Ba3Lu1.54B6O15 | Ce3+ | 0.03 | Tb3+ | 0.2 | 503 | 542 | 0.219 | 0.262 |  |  |  | 373 | [5 empty] | https://doi.org/10.1016/j.jallcom.2019.02.095 |  |  | Journal of Alloys and Compounds | 2019
542 | 949 | Ba3Lu1.34B6O15Ce0.03Tb0.3 | Ba3Lu1.34B6O15 | Ce3+ | 0.03 | Tb3+ | 0.3 | 298 | 542 | 0.208 | 0.254 |  |  |  | 373 |  |  |  |  | 542 | https://doi.org/10.1016/j.jallcom.2019.02.095 |  |  | Journal of Alloys and Compounds | 2019
542 | 950 | NaGdF4Ce0.2Tb0.05 | NaGdF4 | Ce3+ | 0.2 | Tb3+ | 0.05 | 298 | 542 |  |  | 30 |  |  | 262 | 262 |  |  |  | 542 | https://doi.org/10.1021/cm070865c | mp-1221034 |  | Chemistry of Materials | 2007
542 | 956 | Ca8MgSi4O16Cl2Tb0.02 | Ca8MgSi4O16Cl2 | Tb3+ | 0.02 |  |  | 298 | 542 | 0.313 | 0.455 |  |  |  | 359 |  |  |  |  | 542 | https://doi.org/10.1016/j.jlumin.2011.09.029 | mp-686598 |  | Journal of Luminescence | 2012
542 | 957 | Ca8MgSi4O16Cl2Tb0.02Ce0.002 | Ca8MgSi4O16Cl2 | Tb3+ | 0.02 | Ce3+ | 0.002 | 298 | 542 | 0.302 | 0.423 |  |  |  | 359 |  |  |  |  | 542 | https://doi.org/10.1016/j.jlumin.2011.09.029 | mp-686598 |  | Journal of Luminescence | 2012
542 | 958 | Ca8MgSi4O16Cl2Tb0.02Ce0.004 | Ca8MgSi4O16Cl2 | Tb3+ | 0.02 | Ce3+ | 0.004 | 298 | 542 | 0.295 | 0.4 |  |  |  | 359 |  |  |  |  | 542 | https://doi.org/10.1016/j.jlumin.2011.09.029 | mp-686598 |  | Journal of Luminescence | 2012
542 | 959 | Ca8MgSi4O16Cl2Tb0.02Ce0.006 | Ca8MgSi4O16Cl2 | Tb3+ | 0.02 | Ce3+ | 0.006 | 298 | 542 | 0.292 | 0.371 |  |  |  | 359 |  |  |  |  | 542 | https://doi.org/10.1016/j.jlumin.2011.09.029 | mp-686598 |  | Journal of Luminescence | 2012
542 | 960 | Ca8MgSi4O16Cl2Tb0.02Ce0.008 | Ca8MgSi4O16Cl2 | Tb3+ | 0.02 | Ce3+ | 0.008 | 298 | 542 | 0.285 | 0.34 | 32.8 |  |  | 359 |  |  |  |  | 542 | https://doi.org/10.1016/j.jlumin.2011.09.029 | mp-686598 |  | Journal of Luminescence | 2012
542 | 961 | Ca8MgSi4O16Cl2Tb0.02Ce0.009 | Ca8MgSi4O16Cl2 | Tb3+ | 0.02 | Ce3+ | 0.009 | 298 | 542 | 0.243 | 0.236 |  |  |  | 359 |  |  |  |  | 542 | https://doi.org/10.1016/j.jlumin.2011.09.029 | mp-686598 |  | Journal of Luminescence | 2012
542 | 963 | Ca4Y6Si6O25Ce0.02Tb0.02 | Ca4Y6Si6O25 | Ce3+ | 0.02 | Tb3+ | 0.02 | 298 | 542 | 0.201 | 0.173 |  |  |  | 352 |  |  |  |  | 542 | https://doi.org/10.1016/j.matchemphys.2011.05.078 |  |  | Materials Chemistry and Physics | 2011
542 | 964 | Ca4Y6Si6O25Ce0.02Tb0.04 | Ca4Y6Si6O25 | Ce3+ | 0.02 | Tb3+ | 0.04 | 298 | 542 | 0.225 | 0.249 |  |  |  | 352 |  |  |  |  | 542 | https://doi.org/10.1016/j.matchemphys.2011.05.078 |  |  | Materials Chemistry and Physics | 2011
542 | 965 | Ca4Y6Si6O25Ce0.02Tb0.06 | Ca4Y6Si6O25 | Ce3+ | 0.02 | Tb3+ | 0.06 | 298 | 542 | 0.235 | 0.268 |  |  |  | 352 |  |  |  |  | 542 | https://doi.org/10.1016/j.matchemphys.2011.05.078 |  |  | Materials Chemistry and Physics | 2011
542 | 966 | Ca4Y6Si6O25Ce0.02Tb0.08 | Ca4Y6Si6O25 | Ce3+ | 0.02 | Tb3+ | 0.08 | 298 | 542 | 0.278 | 0.353 | 49.1 |  |  | 352 | 352 |  |  |  | 542 | https://doi.org/10.1016/j.matchemphys.2011.05.078 |  |  | Materials Chemistry and Physics | 2011
542 | 967 | Ca4Y6Si6O25Ce0.02Tb0.1 | Ca4Y6Si6O25 | Ce3+ | 0.02 | Tb3+ | 0.1 | 298 | 542 | 0.272 | 0.399 |  |  |  | 352 |  |  |  |  | 542 | https://doi.org/10.1016/j.matchemphys.2011.05.078 |  |  | Materials Chemistry and Physics | 2011
542 | 1030 | Sr0.73Ca0.25Si2O2N2Eu0.02 | Sr0.73Ca0.25Si2O2N2 | Eu2+ | 0.02 |  |  | 298 | 542 | 0.351 | 0.608 | 93 |  |  | 450 | [5 empty] | https://doi.org/10.1021/cm802394w | mp-556884 | icsd-413882 | Chemistry of Materials | 2008
542 | 1368 | Ca2V2O7 | Ca2V2O7 |  |  |  |  | 298 | 542 | 0.494 | 0.439 |  |  |  | 350 |  |  |  |  | 542 | https://doi.org/10.1021/jp910884c | mp-27614 | icsd-20609 icsd-421266 | Journal of Physical Chemistry C | 2010
542 | 1369 | Sr2V2O7 | Sr2V2O7 |  |  |  |  | 298 | 542 | 0.393 | 0.488 | 8 |  |  | 350 |  |  |  |  | 542 | https://doi.org/10.1021/jp910884c | mp-19660,mp-19368 | icsd-10330 icsd-20401 icsd-72200 | Journal of Physical Chemistry C | 2010
542 | 1477 | Ca2Al3O6FCe0.08Tb0.005 | Ca2Al3O6F | Ce3+ | 0.08 | Tb3+ | 0.005 | 298 | 542 | 0.219 | 0.271 |  |  |  | 350 | 350 |  |  | 41.69 | 413 | https://doi.org/10.1021/jp304722z | mp-1227590 |  | Journal of Physical Chemistry C | 2012
542 | 1478 | Ca2Al3O6FCe0.08Tb0.01 | Ca2Al3O6F | Ce3+ | 0.08 | Tb3+ | 0.01 | 298 | 542 | 0.249 | 0.361 |  |  |  | 350 | 350 |  |  | 22.63 | 413 | https://doi.org/10.1021/jp304722z | mp-1227590 |  | Journal of Physical Chemistry C | 2012
542 | 1479 | Ca2Al3O6FCe0.08Tb0.03 | Ca2Al3O6F | Ce3+ | 0.08 | Tb3+ | 0.03 | 298 | 542 | 0.281 | 0.444 |  |  |  | 350 | 350 |  |  | 13.58 | 413 | https://doi.org/10.1021/jp304722z | mp-1227590 |  | Journal of Physical Chemistry C | 2012
542 | 1480 | Ca2Al3O6FCe0.08Tb0.05 | Ca2Al3O6F | Ce3+ | 0.08 | Tb3+ | 0.05 | 298 | 542 | 0.287 | 0.455 |  |  |  | 350 | 350 |  |  | 12.32 | 413 | https://doi.org/10.1021/jp304722z | mp-1227590 |  | Journal of Physical Chemistry C | 2012
542 | 1481 | Ca2Al3O6FCe0.08Tb0.1 | Ca2Al3O6F | Ce3+ | 0.08 | Tb3+ | 0.1 | 298 | 542 | 0.292 | 0.473 |  |  |  | 350 | 350 |  |  | 10.61 | 413 | https://doi.org/10.1021/jp304722z | mp-1227590 |  | Journal of Physical Chemistry C | 2012
542 | 1482 | Ca2Al3O6FCe0.08Tb0.2 | Ca2Al3O6F | Ce3+ | 0.08 | Tb3+ | 0.2 | 298 | 542 | 0.287 | 0.48 |  |  |  | 350 | 350 |  |  | 9.55 | 413 | https://doi.org/10.1021/jp304722z | mp-1227590 |  | Journal of Physical Chemistry C | 2012
542 | 1828 | Na3Sc1.93P3O12Ce0.03Tb0.005 | Na3Sc1.93P3O12 | Ce3+ | 0.03 | Tb3+ | 0.005 | 298 | 542 | 0.205 | 0.209 | 48.6 |  |  | 320 | 320 |  |  | 20.89 | 542 | https://doi.org/10.1016/j.dyepig.2017.12.051 | mp-16956,mp-1221280,mp-555608 | icsd-65406 icsd-20740 | Dyes and Pigments | 2018
542 | 1829 | Na3Sc1.92P3O12Ce0.03Tb0.01 | Na3Sc1.92P3O12 | Ce3+ | 0.03 | Tb3+ | 0.01 | 298 | 542 | 0.249 | 0.339 | 41 |  |  | 320 | 320 |  |  | 18.58 | 542 | https://doi.org/10.1016/j.dyepig.2017.12.051 | mp-16956,mp-1221280,mp-555608 | icsd-65406 icsd-20740 | Dyes and Pigments | 2018
542 | 1830 | Na3Sc1.88P3O12Ce0.03Tb0.03 | Na3Sc1.88P3O12 | Ce3+ | 0.03 | Tb3+ | 0.03 | 298 | 542 | 0.277 | 0.493 | 33.7 |  |  | 320 | 320 |  |  | 17.17 | 542 | https://doi.org/10.1016/j.dyepig.2017.12.051 | mp-16956,mp-1221280,mp-555608 | icsd-65406 icsd-20740 | Dyes and Pigments | 2018
542 | 1831 | Na3Sc1.84P3O12Ce0.03Tb0.05 | Na3Sc1.84P3O12 | Ce3+ | 0.03 | Tb3+ | 0.05 | 298 | 542 | 0.29 | 0.547 | 53.5 |  |  | 320 | 320 |  |  | 15.99 | 542 | https://doi.org/10.1016/j.dyepig.2017.12.051 | mp-16956,mp-1221280,mp-555608 | icsd-65406 icsd-20740 | Dyes and Pigments | 2018
542 | 1832 | Na3Sc1.74P3O12Ce0.03Tb0.1 | Na3Sc1.74P3O12 | Ce3+ | 0.03 | Tb3+ | 0.1 | 298 | 542 | 0.3 | 0.576 | 65 |  |  | 320 | 320 |  |  | 9.88 | 542 | https://doi.org/10.1016/j.dyepig.2017.12.051 | mp-16956,mp-1221280,mp-555608 | icsd-65406 icsd-20740 | Dyes and Pigments | 2018
542 | 1833 | Na3Sc1.54P3O12Ce0.03Tb0.2 | Na3Sc1.54P3O12 | Ce3+ | 0.03 | Tb3+ | 0.2 | 298 | 542 | 0.299 | 0.593 | 25.1 |  |  | 320 | 320 |  |  | 5.09 | 542 | https://doi.org/10.1016/j.dyepig.2017.12.051 | mp-16956,mp-1221280,mp-555608 | icsd-65406 icsd-20740 | Dyes and Pigments | 2018
542 | 1870 | Na2Y2B2O7Ce0.03Tb0.025 | Na2Y2B2O7 | Ce3+ | 0.03 | Tb3+ | 0.025 | 298 | 542 | 0.2502 | 0.415 | 61.6 |  |  | 366 |  |  |  | 83 | 422 | https://doi.org/10.1016/j.jssc.2014.02.002 | mp-6331 | icsd-191128 icsd-245226 icsd-99206 | Journal of Solid State Chemistry | 2014
542 | 1871 | Na2Y2B2O7Ce0.03Tb0.05 | Na2Y2B2O7 | Ce3+ | 0.03 | Tb3+ | 0.05 | 298 | 542 | 0.2781 | 0.5042 | 69.3 |  |  | 366 |  |  |  | 80 | 422 | https://doi.org/10.1016/j.jssc.2014.02.002 | mp-6331 | icsd-191128 icsd-245226 icsd-99206 | Journal of Solid State Chemistry | 2014
542 | 1872 | Na2Y2B2O7Ce0.03Tb0.075 | Na2Y2B2O7 | Ce3+ | 0.03 | Tb3+ | 0.075 | 298 | 542 | 0.2898 | 0.5386 | 71.7 |  |  | 366 |  |  |  | 78 | 422 | https://doi.org/10.1016/j.jssc.2014.02.002 | mp-6331 | icsd-191128 icsd-245226 icsd-99206 | Journal of Solid State Chemistry | 2014
542 | 1873 | Na2Y2B2O7Ce0.03Tb0.1 | Na2Y2B2O7 | Ce3+ | 0.03 | Tb3+ | 0.1 | 298 | 542 | 0.2983 | 0.5644 | 75.2 |  |  | 366 |  |  |  | 76 | 422 | https://doi.org/10.1016/j.jssc.2014.02.002 | mp-6331 | icsd-191128 icsd-245226 icsd-99206 | Journal of Solid State Chemistry | 2014
542 | 1874 | Na2Y2B2O7Ce0.03Tb0.125 | Na2Y2B2O7 | Ce3+ | 0.03 | Tb3+ | 0.125 | 298 | 542 | 0.3294 | 0.5811 | 59 |  |  | 366 |  |  |  | 73 | 422 | https://doi.org/10.1016/j.jssc.2014.02.002 | mp-6331 | icsd-191128 icsd-245226 icsd-99206 | Journal of Solid State Chemistry | 2014
542 | 2001 | Na2Y1.95B2O7Tb0.05 | Na2Y1.95B2O7 | Tb3+ | 0.05 |  |  | 298 | 542 | [5 empty] | 380 | 250 |  |  | 150000 | 542 | https://doi.org/10.1039/C3DT52214H | mp-6331 | icsd-191128 icsd-245226 icsd-99206 | Dalton Transactions | 2013
542 | 2002 | Na2Y1.94B2O7Tb0.05Eu0.01 | Na2Y1.94B2O7 | Tb3+ | 0.05 | Eu3+ | 0.01 | 298 | 542 | [5 empty] | 380 | 275 |  |  | 141000 | 542 | https://doi.org/10.1039/C3DT52214H | mp-6331 | icsd-191128 icsd-245226 icsd-99206 | Dalton Transactions | 2013
542 | 2003 | Na2Y1.93B2O7Tb0.05Eu0.02 | Na2Y1.93B2O7 | Tb3+ | 0.05 | Eu3+ | 0.02 | 298 | 542 | [5 empty] | 380 | 275 |  |  | 132800 | 542 | https://doi.org/10.1039/C3DT52214H | mp-6331 | icsd-191128 icsd-245226 icsd-99206 | Dalton Transactions | 2013
542 | 2004 | Na2Y1.92B2O7Tb0.05Eu0.03 | Na2Y1.92B2O7 | Tb3+ | 0.05 | Eu3+ | 0.03 | 298 | 542 | [5 empty] | 380 | 275 |  |  | 126000 | 542 | https://doi.org/10.1039/C3DT52214H | mp-6331 | icsd-191128 icsd-245226 icsd-99206 | Dalton Transactions | 2013
542 | 2468 | Y10Al2Si3O18N4Ce0.05Tb0.02 | Y10Al2Si3O18N4 | Ce3+ | 0.05 | Tb3+ | 0.02 | 298 | 542 | 0.211 | 0.382 |  |  |  | 365 | 365 |  |  |  | 542 | https://doi.org/10.1039/C3CP51854J |  |  | Physical Chemistry Chemical Physics | 2013
542 | 2822 | Sr0.96Si2N2O2Eu0.02 | Sr0.96Si2N2O2 | Eu3+ | 0.02 |  |  | 298 | 542 | 0.351 | 0.608 | 93 |  | 557 | 450 |  |  |  | 1000 | 542 | https://doi.org/10.1021/cm802394w |  |  | Chemistry of Materials | 2008
542 | 2945 | Ca0.9725Al2SiO7Ce0.0075Tb0.02 | Ca0.9725Al2SiO7 | Ce3+ | 0.0075 | Tb3+ | 0.02 | 298 | 542 | 0.316 | 0.336 |  |  |  | 352 | 352 |  |  |  | 542 | https://doi.org/10.1149/1.3097191 |  |  | Journal of The Electrochemical Society | 2009
542 | 3137 | La1.92LiSbO6Ho0.08 | La1.92LiSbO6 | Ho3+ | 0.08 |  |  | 298 | 542 | 0.266 | 0.717 |  |  |  | 454 | 454 |  |  |  | 542 | https://doi.org/10.1016/j.jallcom.2019.02.132 | mp-6674 | icsd-72202 icsd-69192 | Journal of Alloys and Compounds | 2019
542 | 3901 | Ca3Y0.5Ga3B4O15Tb0.5 | Ca3Y0.5Ga3B4O15 | Tb3+ | 0.5 |  |  | 298 | 542 | 0.35 | 0.58 |  |  |  | 369 | 356 | 369 | 380 | 1470000 | 542 | https://doi.org/10.1039/C6DT04304F | mp-695475 |  | Dalton Transactions | 2017
542 | 3902 | Ca3Y0.48Ga3B4O15Tb0.5Eu0.02 | Ca3Y0.48Ga3B4O15 | Tb3+ | 0.5 | Eu3+ | 0.02 | 298 | 542 | 0.4 | 0.53 |  |  |  | 369 |  |  |  | 1170000 | 542 | https://doi.org/10.1039/C6DT04304F | mp-695475 |  | Dalton Transactions | 2017
542 | 3903 | Ca3Y0.46Ga3B4O15Tb0.5Eu0.04 | Ca3Y0.46Ga3B4O15 | Tb3+ | 0.5 | Eu3+ | 0.04 | 298 | 542 | 0.44 | 0.5 |  |  |  | 369 |  |  |  | 980000 | 542 | https://doi.org/10.1039/C6DT04304F | mp-695475 |  | Dalton Transactions | 2017
542 | 3911 | GdF3Dy0.02Tb0.01 | GdF3 | Dy3+ | 0.02 | Tb3+ | 0.01 | 298 | 542 | 0.27 | 0.415 |  |  |  | 272 | [5 empty] | https://doi.org/10.1039/C6CP03989H | mp-972965 |  | Physical Chemistry Chemical Physics | 2016
542 | 3913 | GdF3Dy0.02Tb0.02 | GdF3 | Dy3+ | 0.02 | Tb3+ | 0.02 | 298 | 542 | 0.271 | 0.347 |  |  |  | 272 | [5 empty] | https://doi.org/10.1039/C6CP03989H | mp-972965 |  | Physical Chemistry Chemical Physics | 2016
542 | 3915 | GdF3Dy0.02Tb0.03 | GdF3 | Dy3+ | 0.02 | Tb3+ | 0.03 | 298 | 542 | 0.281 | 0.484 |  |  |  | 272 | [5 empty] | https://doi.org/10.1039/C6CP03989H | mp-972965 |  | Physical Chemistry Chemical Physics | 2016
542 | 3916 | GdF3Dy0.02Tb0.03 | GdF3 | Dy3+ | 0.02 | Tb3+ | 0.03 | 298 | 542 | 0.273 | 0.369 |  |  |  | 386 | [5 empty] | https://doi.org/10.1039/C6CP03989H | mp-972965 |  | Physical Chemistry Chemical Physics | 2016
542 | 3917 | GdF3Dy0.02Tb0.04 | GdF3 | Dy3+ | 0.02 | Tb3+ | 0.04 | 298 | 542 | 0.283 | 0.503 |  |  |  | 272 | [5 empty] | https://doi.org/10.1039/C6CP03989H | mp-972965 |  | Physical Chemistry Chemical Physics | 2016
542 | 3918 | GdF3Dy0.02Tb0.04 | GdF3 | Dy3+ | 0.02 | Tb3+ | 0.04 | 298 | 542 | 0.274 | 0.391 |  |  |  | 386 | [5 empty] | https://doi.org/10.1039/C6CP03989H | mp-972965 |  | Physical Chemistry Chemical Physics | 2016
542 | 3919 | GdF3Dy0.02Tb0.06 | GdF3 | Dy3+ | 0.02 | Tb3+ | 0.06 | 298 | 542 | 0.286 | 0.515 |  |  |  | 272 | [5 empty] | https://doi.org/10.1039/C6CP03989H | mp-972965 |  | Physical Chemistry Chemical Physics | 2016
542 | 3920 | GdF3Dy0.02Tb0.06 | GdF3 | Dy3+ | 0.02 | Tb3+ | 0.06 | 298 | 542 | 0.278 | 0.411 |  |  |  | 386 | [5 empty] | https://doi.org/10.1039/C6CP03989H | mp-972965 |  | Physical Chemistry Chemical Physics | 2016
542 | 3921 | GdF3Dy0.02Tb0.07 | GdF3 | Dy3+ | 0.02 | Tb3+ | 0.07 | 298 | 542 | 0.276 | 0.42 |  |  |  | 386 | [5 empty] | https://doi.org/10.1039/C6CP03989H | mp-972965 |  | Physical Chemistry Chemical Physics | 2016
542 | 3922 | GdF3Dy0.02Tb0.08 | GdF3 | Dy3+ | 0.02 | Tb3+ | 0.08 | 298 | 542 | 0.281 | 0.441 |  |  |  | 386 | [5 empty] | https://doi.org/10.1039/C6CP03989H | mp-972965 |  | Physical Chemistry Chemical Physics | 2016
542 | 3923 | GdF3Tb0.03 | GdF3 | Tb3+ | 0.03 |  |  | 298 | 542 | 0.291 | 0.547 |  |  |  | 272 | 272 |  |  |  | 542 | https://doi.org/10.1039/C6CP03989H | mp-972965 |  | Physical Chemistry Chemical Physics | 2016
542 | 3924 | GdF3Tb0.03 | GdF3 | Tb3+ | 0.03 |  |  | 298 | 542 | 0.287 | 0.522 |  |  |  | 349 | [5 empty] | https://doi.org/10.1039/C6CP03989H | mp-972965 |  | Physical Chemistry Chemical Physics | 2016
542 | 3925 | GdF3Tb0.03Eu0.01 | GdF3 | Tb3+ | 0.03 | Eu3+ | 0.01 | 298 | 542 | 0.375 | 0.489 |  |  |  | 272 | [5 empty] | https://doi.org/10.1039/C6CP03989H | mp-972965 |  | Physical Chemistry Chemical Physics | 2016
542 | 3926 | GdF3Tb0.03Eu0.01 | GdF3 | Tb3+ | 0.03 | Eu3+ | 0.01 | 298 | 542 | 0.313 | 0.492 |  |  |  | 349 | [5 empty] | https://doi.org/10.1039/C6CP03989H | mp-972965 |  | Physical Chemistry Chemical Physics | 2016
542 | 3928 | GdF3Tb0.03Eu0.02 | GdF3 | Tb3+ | 0.03 | Eu3+ | 0.02 | 298 | 542 | 0.335 | 0.473 |  |  |  | 349 | [5 empty] | https://doi.org/10.1039/C6CP03989H | mp-972965 |  | Physical Chemistry Chemical Physics | 2016
542 | 3930 | GdF3Tb0.03Eu0.03 | GdF3 | Tb3+ | 0.03 | Eu3+ | 0.03 | 298 | 542 | 0.358 | 0.461 |  |  |  | 349 | [5 empty] | https://doi.org/10.1039/C6CP03989H | mp-972965 |  | Physical Chemistry Chemical Physics | 2016
542 | 3939 | GdF3Tb0.02 | GdF3 | Tb3+ | 0.02 |  |  | 298 | 542 | 0.282 | 0.515 |  |  |  | 272 | 272 | 366 |  |  | 542 | https://doi.org/10.1039/C6CP03989H | mp-972965 |  | Physical Chemistry Chemical Physics | 2016
542 | 3942 | GdF3Tb0.02Dy0.03 | GdF3 | Tb3+ | 0.02 | Dy3+ | 0.03 | 298 | 542 | 0.277 | 0.454 |  |  |  | 272 | [5 empty] | https://doi.org/10.1039/C6CP03989H | mp-972965 |  | Physical Chemistry Chemical Physics | 2016
542 | 3944 | GdF3Tb0.02Dy0.04 | GdF3 | Tb3+ | 0.02 | Dy3+ | 0.04 | 298 | 542 | 0.275 | 0.45 |  |  |  | 272 | [5 empty] | https://doi.org/10.1039/C6CP03989H | mp-972965 |  | Physical Chemistry Chemical Physics | 2016
542 | 3945 | GdF3Tb0.02Dy0.06 | GdF3 | Tb3+ | 0.02 | Dy3+ | 0.06 | 298 | 542 | 0.265 | 0.415 |  |  |  | 272 | [5 empty] | https://doi.org/10.1039/C6CP03989H | mp-972965 |  | Physical Chemistry Chemical Physics | 2016
542 | 3949 | GdF3Eu0.03Tb0.01 | GdF3 | Eu3+ | 0.03 | Tb3+ | 0.01 | 298 | 542 | 0.292 | 0.353 |  |  |  | 349 | [5 empty] | https://doi.org/10.1039/C6CP03989H | mp-972965 |  | Physical Chemistry Chemical Physics | 2016
542 | 3951 | GdF3Eu0.03Tb0.02 | GdF3 | Eu3+ | 0.03 | Tb3+ | 0.02 | 298 | 542 | 0.34 | 0.439 |  |  |  | 349 | [5 empty] | https://doi.org/10.1039/C6CP03989H | mp-972965 |  | Physical Chemistry Chemical Physics | 2016
542 | 3953 | GdF3Eu0.03Tb0.05 | GdF3 | Eu3+ | 0.03 | Tb3+ | 0.05 | 298 | 542 | 0.375 | 0.462 |  |  |  | 349 | [5 empty] | https://doi.org/10.1039/C6CP03989H | mp-972965 |  | Physical Chemistry Chemical Physics | 2016
542 | 3954 | GdF3Eu0.03Tb0.06 | GdF3 | Eu3+ | 0.03 | Tb3+ | 0.06 | 298 | 542 | 0.386 | 0.464 |  |  |  | 349 | [5 empty] | https://doi.org/10.1039/C6CP03989H | mp-972965 |  | Physical Chemistry Chemical Physics | 2016
542 | 3985 | NaGdF4Tb0.04 | NaGdF4 | Tb3+ | 0.04 |  |  | 298 | 542 | 0.256 | 0.345 |  |  |  | 380 | 380 | 371 | 360 | 2282.86 | 542 | https://doi.org/10.1039/C5CE01118C | mp-1221034 |  | CrystEngComm | 2015
542 | 3986 | NaGdF4Tb0.04Eu0.01 | NaGdF4 | Tb3+ | 0.04 | Eu3+ | 0.01 | 298 | 542 | 0.274 | 0.338 |  |  |  | 380 | 380 | 371 | 360 | 2095.12 | 542 | https://doi.org/10.1039/C5CE01118C | mp-1221034 |  | CrystEngComm | 2015
542 | 3987 | NaGdF4Tb0.04Eu0.03 | NaGdF4 | Tb3+ | 0.04 | Eu3+ | 0.03 | 298 | 542 | 0.286 | 0.323 |  |  |  | 380 | 380 | 371 | 360 | 1869.24 | 542 | https://doi.org/10.1039/C5CE01118C | mp-1221034 |  | CrystEngComm | 2015
542 | 3988 | NaGdF4Tb0.04Eu0.05 | NaGdF4 | Tb3+ | 0.04 | Eu3+ | 0.05 | 298 | 542 | 0.304 | 0.317 |  |  |  | 380 | 380 | 371 | 360 | 1646.76 | 542 | https://doi.org/10.1039/C5CE01118C | mp-1221034 |  | CrystEngComm | 2015
542 | 4030 | Ca5P3O12ClEu0.02Tb0.08 | Ca5P3O12Cl | Eu2+ | 0.02 | Tb3+ | 0.08 | 298 | 542 | 0.241 | 0.344 | 29.3 |  |  | 400 | 400 |  |  | 108 | 458 | https://doi.org/10.1039/C5TC03482E | mp-555164,mp-39460,mp-554236 | icsd-2789 icsd-24237 icsd-184825 icsd-184824 | Journal of Materials Chemistry C | 2016
542 | 4031 | Ca5P3O12ClEu0.02Tb0.1 | Ca5P3O12Cl | Eu2+ | 0.02 | Tb3+ | 0.1 | 298 | 542 | 0.284 | 0.484 | 32.5 |  |  | 400 | 400 |  |  | 98 | 458 | https://doi.org/10.1039/C5TC03482E | mp-555164,mp-39460,mp-554236 | icsd-2789 icsd-24237 icsd-184825 icsd-184824 | Journal of Materials Chemistry C | 2016
542 | 4035 | Ca5P3O12ClCe0.08Tb0.02 | Ca5P3O12Cl | Ce3+ | 0.08 | Tb3+ | 0.02 | 298 | 542 | 0.244 | 0.349 | 56.1 |  |  | 340 | [5 empty] | https://doi.org/10.1039/C5TC03482E | mp-555164,mp-39460,mp-554236 | icsd-2789 icsd-24237 icsd-184825 icsd-184824 | Journal of Materials Chemistry C | 2016
542 | 4036 | Ca5P3O12ClCe0.08Tb0.03 | Ca5P3O12Cl | Ce3+ | 0.08 | Tb3+ | 0.03 | 298 | 542 | 0.264 | 0.364 | 60.8 |  |  | 340 | [5 empty] | https://doi.org/10.1039/C5TC03482E | mp-555164,mp-39460,mp-554236 | icsd-2789 icsd-24237 icsd-184825 icsd-184824 | Journal of Materials Chemistry C | 2016
542 | 4037 | Ca5P3O12ClCe0.08Tb0.05 | Ca5P3O12Cl | Ce3+ | 0.08 | Tb3+ | 0.05 | 298 | 542 | 0.275 | 0.391 | 74.4 |  |  | 340 | [5 empty] | https://doi.org/10.1039/C5TC03482E | mp-555164,mp-39460,mp-554236 | icsd-2789 icsd-24237 icsd-184825 icsd-184824 | Journal of Materials Chemistry C | 2016
542 | 4038 | Ca5P3O12ClCe0.08Tb0.08 | Ca5P3O12Cl | Ce3+ | 0.08 | Tb3+ | 0.08 | 298 | 542 | 0.305 | 0.428 | 87.6 |  |  | 340 | [5 empty] | https://doi.org/10.1039/C5TC03482E | mp-555164,mp-39460,mp-554236 | icsd-2789 icsd-24237 icsd-184825 icsd-184824 | Journal of Materials Chemistry C | 2016
542 | 4039 | Ca5P3O12ClCe0.08Tb0.1 | Ca5P3O12Cl | Ce3+ | 0.08 | Tb3+ | 0.1 | 298 | 542 | 0.344 | 0.487 | 85.3 |  |  | 340 | [5 empty] | https://doi.org/10.1039/C5TC03482E | mp-555164,mp-39460,mp-554236 | icsd-2789 icsd-24237 icsd-184825 icsd-184824 | Journal of Materials Chemistry C | 2016
543 | 811 | Ca2LuHf2Al3O12Ce0.02Tb0.2 | Ca2LuHf2Al3O12 | Ce3+ | 0.02 | Tb3+ | 0.2 | 298 | 543 | 0.2458 | 0.3799 |  |  |  | 408 | 408 | 336 | 265 |  | 543 | https://doi.org/10.1016/j.jcis.2021.05.108 |  |  | Journal of Colloid and Interface Science | 2021
543 | 812 | Ca2LuHf2Al3O12Ce0.02Tb0.4 | Ca2LuHf2Al3O12 | Ce3+ | 0.02 | Tb3+ | 0.4 | 298 | 543 | 0.293 | 0.4342 |  |  |  | 408 | 408 | 336 | 265 |  | 543 | https://doi.org/10.1016/j.jcis.2021.05.108 |  |  | Journal of Colloid and Interface Science | 2021
543 | 813 | Ca2LuHf2Al3O12Ce0.02Tb0.5 | Ca2LuHf2Al3O12 | Ce3+ | 0.02 | Tb3+ | 0.5 | 298 | 543 | 0.31 | 0.4549 | 77.1 | 37 | 460 | 408 | 408 | 336 | 265 |  | 543 | https://doi.org/10.1016/j.jcis.2021.05.108 |  |  | Journal of Colloid and Interface Science | 2021
543 | 814 | Ca2LuHf2Al3O12Ce0.02Tb0.6 | Ca2LuHf2Al3O12 | Ce3+ | 0.02 | Tb3+ | 0.6 | 298 | 543 | 0.3246 | 0.475 |  |  |  | 408 | 408 | 336 | 265 |  | 543 | https://doi.org/10.1016/j.jcis.2021.05.108 |  |  | Journal of Colloid and Interface Science | 2021
543 | 815 | Ca2LuHf2Al3O12Ce0.02Tb0.7 | Ca2LuHf2Al3O12 | Ce3+ | 0.02 | Tb3+ | 0.7 | 298 | 543 | 0.3336 | 0.4919 |  |  |  | 408 | 408 | 336 | 265 |  | 543 | https://doi.org/10.1016/j.jcis.2021.05.108 |  |  | Journal of Colloid and Interface Science | 2021
543 | 1031 | Sr0.48Ca0.5Si2O2N2Eu0.02 | Sr0.48Ca0.5Si2O2N2 | Eu2+ | 0.02 |  |  | 298 | 543 | 0.354 | 0.601 | 92 |  | 557 | 450 | [5 empty] | https://doi.org/10.1021/cm802394w | mp-556884 | icsd-413882 | Chemistry of Materials | 2008
543 | 1365 | KVO3 | KVO3 |  |  |  |  | 298 | 543 | 0.362 | 0.453 | 4 |  |  | 350 |  |  |  |  | 543 | https://doi.org/10.1021/jp910884c | mp-18815,mp-1076633 | icsd-1486 icsd-33706 icsd-44528 | Journal of Physical Chemistry C | 2010
543 | 1672 | Ca9La0.94P5O24SiF2Ce0.05Tb0.01 | Ca9La0.94P5O24SiF2 | Ce3+ | 0.05 | Tb3+ | 0.01 | 298 | 543 |  |  | 22.6 |  |  | 275 | 275 |  |  | 350.54 | 403 | https://doi.org/10.1016/j.optcom.2014.09.010 |  |  | Optics Communications | 2015
543 | 1673 | Ca9La0.92P5O24SiF2Ce0.05Tb0.03 | Ca9La0.92P5O24SiF2 | Ce3+ | 0.05 | Tb3+ | 0.03 | 298 | 543 |  |  | 21.7 |  |  | 275 | 275 |  |  |  | 403 | https://doi.org/10.1016/j.optcom.2014.09.010 |  |  | Optics Communications | 2015
543 | 1674 | Ca9La0.91P5O24SiF2Ce0.05Tb0.05 | Ca9La0.91P5O24SiF2 | Ce3+ | 0.05 | Tb3+ | 0.05 | 298 | 543 |  |  | 18.3 |  |  | 275 | 275 |  |  | 310.85 | 403 | https://doi.org/10.1016/j.optcom.2014.09.010 |  |  | Optics Communications | 2015
543 | 1675 | Ca9La0.85P5O24SiF2Ce0.05Tb0.1 | Ca9La0.85P5O24SiF2 | Ce3+ | 0.05 | Tb3+ | 0.1 | 298 | 543 |  |  | 15.9 |  | 573 | 275 | 275 |  |  | 282.39 | 403 | https://doi.org/10.1016/j.optcom.2014.09.010 |  |  | Optics Communications | 2015
543 | 1704 | Sr2La7.83Si6O24F2Ce0.07Tb0.1 | Sr2La7.83Si6O24F2 | Ce3+ | 0.07 | Tb3+ | 0.1 | 298 | 543 | 0.219 | 0.354 |  |  |  | 279 | [5 empty] | https://doi.org/10.1016/j.jssc.2014.12.017 |  |  | Journal of Solid State Chemistry | 2015
543 | 1706 | Sr2La7.78Si6O24F2Ce0.07Tb0.15 | Sr2La7.78Si6O24F2 | Ce3+ | 0.07 | Tb3+ | 0.15 | 298 | 543 | 0.248 | 0.406 |  |  |  | 279 | [5 empty] | https://doi.org/10.1016/j.jssc.2014.12.017 |  |  | Journal of Solid State Chemistry | 2015
543 | 1708 | Sr2La7.73Si6O24F2Ce0.07Tb0.2 | Sr2La7.73Si6O24F2 | Ce3+ | 0.07 | Tb3+ | 0.2 | 298 | 543 | 0.274 | 0.532 |  |  |  | 279 | [5 empty] | https://doi.org/10.1016/j.jssc.2014.12.017 |  |  | Journal of Solid State Chemistry | 2015
543 | 1851 | Ba2.97La0.94NaP3O12FEu0.01Tb0.06 | Ba2.97La0.94NaP3O12F | Eu2+ | 0.01 | Tb3+ | 0.06 | 298 | 543 | [5 empty] | 355 | 400 |  |  | 400 | 465 | https://doi.org/10.1021/ic401033u |  |  | Inorganic Chemistry | 2013
543 | 1852 | Ba2.97La0.88NaP3O12FEu0.01Tb0.12 | Ba2.97La0.88NaP3O12F | Eu2+ | 0.01 | Tb3+ | 0.12 | 298 | 543 | [5 empty] | 355 | 400 |  |  | 390 | 465 | https://doi.org/10.1021/ic401033u |  |  | Inorganic Chemistry | 2013
543 | 1853 | Ba2.97La0.8NaP3O12FEu0.01Tb0.2 | Ba2.97La0.8NaP3O12F | Eu2+ | 0.01 | Tb3+ | 0.2 | 298 | 543 | [5 empty] | 355 | 400 |  |  | 350 | 465 | https://doi.org/10.1021/ic401033u |  |  | Inorganic Chemistry | 2013
543 | 1854 | Ba2.97La0.75NaP3O12FEu0.01Tb0.25 | Ba2.97La0.75NaP3O12F | Eu2+ | 0.01 | Tb3+ | 0.25 | 298 | 543 | [5 empty] | 355 | 400 |  |  | 330 | 465 | https://doi.org/10.1021/ic401033u |  |  | Inorganic Chemistry | 2013
543 | 1855 | Ba2.97La0.7NaP3O12FEu0.01Tb0.3 | Ba2.97La0.7NaP3O12F | Eu2+ | 0.01 | Tb3+ | 0.3 | 298 | 543 | [5 empty] | 355 | 400 |  |  | 310 | 465 | https://doi.org/10.1021/ic401033u |  |  | Inorganic Chemistry | 2013
543 | 1856 | Ba2.97La0.6NaP3O12FEu0.01Tb0.4 | Ba2.97La0.6NaP3O12F | Eu2+ | 0.01 | Tb3+ | 0.4 | 298 | 543 | [5 empty] | 355 | 400 |  |  | 260 | 465 | https://doi.org/10.1021/ic401033u |  |  | Inorganic Chemistry | 2013
543 | 1857 | Ba2.97La0.5NaP3O12FEu0.01Tb0.5 | Ba2.97La0.5NaP3O12F | Eu2+ | 0.01 | Tb3+ | 0.5 | 298 | 543 | [5 empty] | 355 | 400 |  |  | 240 | 465 | https://doi.org/10.1021/ic401033u |  |  | Inorganic Chemistry | 2013
543 | 1858 | Ba2.97La0.4NaP3O12FEu0.01Tb0.6 | Ba2.97La0.4NaP3O12F | Eu2+ | 0.01 | Tb3+ | 0.6 | 298 | 543 | 0.319 | 0.523 |  |  |  | 355 | 400 |  |  | 210 | 465 | https://doi.org/10.1021/ic401033u |  |  | Inorganic Chemistry | 2013
543 | 1864 | K2Gd0.5PWO8Tb0.5 | K2Gd0.5PWO8 | Tb3+ | 0.5 |  |  | 298 | 543 | 0.35 | 0.58 |  |  |  | 378 | 378 |  |  |  | 543 | https://doi.org/10.1039/C4TC02406K |  |  | Journal of Materials Chemistry C | 2015
543 | 2240 | BiOClTb0.01 | BiOCl | Tb3+ | 0.01 |  |  | 298 | 543 | [5 empty] | 377 | 377 |  |  | 82000 | 543 | https://doi.org/10.1016/j.jallcom.2016.11.224 | mp-22939 | icsd-29143 icsd-195115 icsd-24608 icsd-74502 icsd-185970 | Journal of Alloys and Compounds | 2017
543 | 2241 | BiOClTb0.03 | BiOCl | Tb3+ | 0.03 |  |  | 298 | 543 | [5 empty] | 377 | 377 |  |  | 70000 | 543 | https://doi.org/10.1016/j.jallcom.2016.11.224 | mp-22939 | icsd-29143 icsd-195115 icsd-24608 icsd-74502 icsd-185970 | Journal of Alloys and Compounds | 2017
543 | 2242 | BiOClTb0.05 | BiOCl | Tb3+ | 0.05 |  |  | 298 | 543 | [5 empty] | 377 | 377 |  |  | 49000 | 543 | https://doi.org/10.1016/j.jallcom.2016.11.224 | mp-22939 | icsd-29143 icsd-195115 icsd-24608 icsd-74502 icsd-185970 | Journal of Alloys and Compounds | 2017
543 | 2243 | BiOClTb0.07 | BiOCl | Tb3+ | 0.07 |  |  | 298 | 543 | [5 empty] | 377 | 377 |  |  | 47000 | 543 | https://doi.org/10.1016/j.jallcom.2016.11.224 | mp-22939 | icsd-29143 icsd-195115 icsd-24608 icsd-74502 icsd-185970 | Journal of Alloys and Compounds | 2017
543 | 2244 | BiOClTb0.09 | BiOCl | Tb3+ | 0.09 |  |  | 298 | 543 | 0.353 | 0.572 |  |  | 370 | 377 | 377 | 354 |  | 12000 | 543 | https://doi.org/10.1016/j.jallcom.2016.11.224 | mp-22939 | icsd-29143 icsd-195115 icsd-24608 icsd-74502 icsd-185970 | Journal of Alloys and Compounds | 2017
543 | 2245 | BiOClTb0.11 | BiOCl | Tb3+ | 0.11 |  |  | 298 | 543 | [5 empty] | 377 | 377 |  |  | 10000 | 543 | https://doi.org/10.1016/j.jallcom.2016.11.224 | mp-22939 | icsd-29143 icsd-195115 icsd-24608 icsd-74502 icsd-185970 | Journal of Alloys and Compounds | 2017
543 | 2277 | La0.99BWO6Tb0.01 | La0.99BWO6 | Tb3+ | 0.01 |  |  | 298 | 543 | 0.3601 | 0.5145 |  |  |  | 380 | 380 |  |  | 2113000 | 543 | https://doi.org/10.1016/j.dyepig.2017.11.003 |  |  | Dyes and Pigments | 2018
543 | 2278 | La0.985BWO6Tb0.01Eu0.005 | La0.985BWO6 | Tb3+ | 0.01 | Eu3+ | 0.005 | 298 | 543 | 0.4157 | 0.4817 |  |  |  | 380 | 380 |  |  | 2051000 | 543 | https://doi.org/10.1016/j.dyepig.2017.11.003 |  |  | Dyes and Pigments | 2018
543 | 2369 | NaCaBO3Ce0.01Tb0.03 | NaCaBO3 | Ce3+ | 0.01 | Tb3+ | 0.03 | 298 | 543 | 0.197 | 0.226 |  |  |  | 347 | [5 empty] | https://doi.org/10.1039/C3DT52328D |  |  | Dalton Transactions | 2014
543 | 2370 | NaCaBO3Ce0.01Tb0.09 | NaCaBO3 | Ce3+ | 0.01 | Tb3+ | 0.09 | 298 | 543 | 0.233 | 0.354 |  |  |  | 347 | [5 empty] | https://doi.org/10.1039/C3DT52328D |  |  | Dalton Transactions | 2014
543 | 2371 | NaCaBO3Ce0.01Tb0.15 | NaCaBO3 | Ce3+ | 0.01 | Tb3+ | 0.15 | 298 | 543 | 0.254 | 0.426 |  |  |  | 347 | [5 empty] | https://doi.org/10.1039/C3DT52328D |  |  | Dalton Transactions | 2014
543 | 2372 | NaCaBO3Tb0.15 | NaCaBO3 | Tb3+ | 0.15 |  |  | 298 | 543 | 0.31 | 0.58 |  |  |  | 347 | [5 empty] | https://doi.org/10.1039/C3DT52328D |  |  | Dalton Transactions | 2014
543 | 2524 | Ba2Y4.7B5O17Ce0.01Tb0.05 | Ba2Y4.7B5O17 | Ce3+ | 0.01 | Tb3+ | 0.05 | 298 | 543 | 0.225 | 0.294 |  |  |  | 345 | 345 |  |  | 2148000 | 543 | https://doi.org/10.1016/j.dyepig.2017.11.046 |  |  | Dyes and Pigments | 2018
543 | 2525 | Ba2Y4.45B5O17Ce0.01Tb0.1 | Ba2Y4.45B5O17 | Ce3+ | 0.01 | Tb3+ | 0.1 | 298 | 543 | 0.266 | 0.381 |  |  |  | 345 | 345 |  |  | 1951000 | 543 | https://doi.org/10.1016/j.dyepig.2017.11.046 |  |  | Dyes and Pigments | 2018
543 | 2526 | Ba2Y3.95B5O17Ce0.01Tb0.2 | Ba2Y3.95B5O17 | Ce3+ | 0.01 | Tb3+ | 0.2 | 298 | 543 | 0.303 | 0.457 |  |  |  | 345 | 345 |  |  | 1783000 | 543 | https://doi.org/10.1016/j.dyepig.2017.11.046 |  |  | Dyes and Pigments | 2018
543 | 2527 | Ba2Y3.45B5O17Ce0.01Tb0.3 | Ba2Y3.45B5O17 | Ce3+ | 0.01 | Tb3+ | 0.3 | 298 | 543 | 0.312 | 0.477 |  |  |  | 345 | 345 |  |  | 1484000 | 543 | https://doi.org/10.1016/j.dyepig.2017.11.046 |  |  | Dyes and Pigments | 2018
543 | 2528 | Ba2Y2.95B5O17Ce0.01Tb0.4 | Ba2Y2.95B5O17 | Ce3+ | 0.01 | Tb3+ | 0.4 | 298 | 543 | 0.321 | 0.495 |  | 59 | 473 | 345 | 345 |  |  | 1341000 | 543 | https://doi.org/10.1016/j.dyepig.2017.11.046 |  |  | Dyes and Pigments | 2018
543 | 2623 | Ba2TbB2O6Cl | Ba2TbB2O6Cl |  |  |  |  | 298 | 543 | 0.296 | 0.454 |  |  |  | 377 | 283 |  |  | 1960000 | 543 | https://doi.org/10.1021/ic300401z |  |  | Inorganic Chemistry | 2012
543 | 2823 | Sr0.92Si2N2O2Eu0.02 | Sr0.92Si2N2O2 | Eu3+ | 0.02 |  |  | 298 | 543 | 0.354 | 0.601 | 92 |  | 500 | 450 | [5 empty] | https://doi.org/10.1021/cm802394w |  |  | Chemistry of Materials | 2008
543 | 3337 | Ca9NaZnP7O28Eu0.072Tb0.108 | Ca9NaZnP7O28 | Eu3+ | 0.072 | Tb3+ | 0.108 | 298 | 543 | 0.373 | 0.389 |  |  |  | 378 |  |  |  | 2184200 | 543 | https://doi.org/10.1016/j.dyepig.2017.12.026 | mp-1221168 |  | Dyes and Pigments | 2018
543 | 3338 | Ca9NaZnP7O28Eu0.072Tb0.135 | Ca9NaZnP7O28 | Eu3+ | 0.072 | Tb3+ | 0.135 | 298 | 543 | 0.408 | 0.434 |  |  |  | 378 |  |  |  | 2046900 | 543 | https://doi.org/10.1016/j.dyepig.2017.12.026 | mp-1221168 |  | Dyes and Pigments | 2018
543 | 3339 | Ca9NaZnP7O28Eu0.072Tb0.162 | Ca9NaZnP7O28 | Eu3+ | 0.072 | Tb3+ | 0.162 | 298 | 543 | 0.38 | 0.438 |  |  |  | 378 |  |  |  | 2008500 | 543 | https://doi.org/10.1016/j.dyepig.2017.12.026 | mp-1221168 |  | Dyes and Pigments | 2018
543 | 3571 | Ca5P3O12FTb0.04 | Ca5P3O12F | Tb3+ | 0.04 |  |  | 298 | 543 | 0.201 | 0.293 |  |  |  | 255 | [5 empty] | https://doi.org/10.1039/C3DT52231H | mp-6473,mp-1227110 | icsd-240629 icsd-94082 icsd-24236 icsd-38118 icsd-240658 icsd-163790 icsd-236762 icsd-94081 icsd-94083 icsd-30261 icsd-56314 icsd-84227 icsd-180314 icsd-193552 icsd-262707 icsd-52385 icsd-240657 icsd-56313 | Dalton Transactions | 2014
543 | 3572 | Ca5P3O12FTb0.04Eu0.02 | Ca5P3O12F | Tb3+ | 0.04 | Eu3+ | 0.02 | 298 | 543 | 0.213 | 0.248 |  |  |  | 255 | [5 empty] | https://doi.org/10.1039/C3DT52231H | mp-6473,mp-1227110 | icsd-240629 icsd-94082 icsd-24236 icsd-38118 icsd-240658 icsd-163790 icsd-236762 icsd-94081 icsd-94083 icsd-30261 icsd-56314 icsd-84227 icsd-180314 icsd-193552 icsd-262707 icsd-52385 icsd-240657 icsd-56313 | Dalton Transactions | 2014
543 | 3693 | Ca2YZr2Al3O12Tb0.9 | Ca2YZr2Al3O12 | Tb3+ | 0.9 |  |  | 298 | 543 |  |  | 22 |  |  | 377 | 267 | 308 | 377 |  | 543 | https://doi.org/10.1039/C9TC03664D |  |  | Journal of Materials Chemistry C | 2019
543 | 3694 | Ca2YZr2Al3O12Ce0.04Tb0.9 | Ca2YZr2Al3O12 | Ce3+ | 0.04 | Tb3+ | 0.9 | 298 | 543 | 0.342 | 0.545 | 56 |  | 390 | 408 | [5 empty] | https://doi.org/10.1039/C9TC03664D |  |  | Journal of Materials Chemistry C | 2019
543 | 3883 | Li6Lu0.77B3O9Ce0.03Tb0.2 | Li6Lu0.77B3O9 | Ce3+ | 0.03 | Tb3+ | 0.2 | 298 | 543 | 0.317 | 0.519 |  |  |  | 350 | [5 empty] | https://doi.org/10.1039/C4RA12538J |  |  | RSC Advances | 2015
543 | 3884 | Li6Lu0.57B3O9Ce0.03Tb0.4 | Li6Lu0.57B3O9 | Ce3+ | 0.03 | Tb3+ | 0.4 | 298 | 543 | 0.334 | 0.57 |  |  |  | 350 | [5 empty] | https://doi.org/10.1039/C4RA12538J |  |  | RSC Advances | 2015
543 | 3885 | Li6Lu0.37B3O9Ce0.03Tb0.6 | Li6Lu0.37B3O9 | Ce3+ | 0.03 | Tb3+ | 0.6 | 298 | 543 | 0.34 | 0.586 |  |  |  | 350 | [5 empty] | https://doi.org/10.1039/C4RA12538J |  |  | RSC Advances | 2015
543 | 3886 | Li6Lu0.32B3O9Ce0.03Tb0.65 | Li6Lu0.32B3O9 | Ce3+ | 0.03 | Tb3+ | 0.65 | 298 | 543 | 0.34 | 0.588 |  |  | 473 | 350 | [5 empty] | https://doi.org/10.1039/C4RA12538J |  |  | RSC Advances | 2015
543 | 3887 | Li6Lu0.27B3O9Ce0.03Tb0.7 | Li6Lu0.27B3O9 | Ce3+ | 0.03 | Tb3+ | 0.7 | 298 | 543 | 0.342 | 0.589 |  |  |  | 350 | [5 empty] | https://doi.org/10.1039/C4RA12538J |  |  | RSC Advances | 2015
543 | 3888 | Li6Lu0.22B3O9Ce0.03Tb0.75 | Li6Lu0.22B3O9 | Ce3+ | 0.03 | Tb3+ | 0.75 | 298 | 543 | 0.342 | 0.593 |  |  |  | 350 | [5 empty] | https://doi.org/10.1039/C4RA12538J |  |  | RSC Advances | 2015
544 | 99 | Sr4Al14O25Tb0.12 | Sr4Al14O25 | Tb3+ | 0.12 |  |  | 298 | 544 | 0.2875 | 0.4841 |  |  |  | 378 | 378 |  |  |  | 544 | https://doi.org/10.1039/D0TC04618C | mp-5512 | icsd-88527 icsd-27744 | Journal of Materials Chemistry C | 2021
544 | 100 | Sr4Al14O25Ce0.16Tb0.02 | Sr4Al14O25 | Ce3+ | 0.16 | Tb3+ | 0.02 | 298 | 544 | 0.2627 | 0.4276 |  |  |  | 348 | 348 |  |  | 5770000 | 544 | https://doi.org/10.1039/D0TC04618C | mp-5512 | icsd-88527 icsd-27744 | Journal of Materials Chemistry C | 2021
544 | 101 | Sr4Al14O25Ce0.16Tb0.04 | Sr4Al14O25 | Ce3+ | 0.16 | Tb3+ | 0.04 | 298 | 544 | 0.2877 | 0.4944 |  |  |  | 348 | 348 |  |  | 5870000 | 544 | https://doi.org/10.1039/D0TC04618C | mp-5512 | icsd-88527 icsd-27744 | Journal of Materials Chemistry C | 2021
544 | 102 | Sr4Al14O25Ce0.16Tb0.08 | Sr4Al14O25 | Ce3+ | 0.16 | Tb3+ | 0.08 | 298 | 544 | 0.304 | 0.5303 | 47.04 |  |  | 348 | 348 |  |  | 3340000 | 544 | https://doi.org/10.1039/D0TC04618C | mp-5512 | icsd-88527 icsd-27744 | Journal of Materials Chemistry C | 2021
544 | 103 | Sr4Al14O25Ce0.16Tb0.1 | Sr4Al14O25 | Ce3+ | 0.16 | Tb3+ | 0.1 | 298 | 544 | 0.3047 | 0.5359 |  |  |  | 348 | 348 |  |  |  | 544 | https://doi.org/10.1039/D0TC04618C | mp-5512 | icsd-88527 icsd-27744 | Journal of Materials Chemistry C | 2021
544 | 104 | Sr4Al14O25Ce0.16Tb0.12 | Sr4Al14O25 | Ce3+ | 0.16 | Tb3+ | 0.12 | 298 | 544 | 0.3067 | 0.5458 |  |  |  | 348 | 348 |  |  | 2300000 | 544 | https://doi.org/10.1039/D0TC04618C | mp-5512 | icsd-88527 icsd-27744 | Journal of Materials Chemistry C | 2021
544 | 105 | Sr4Al14O25Ce0.16Tb0.16 | Sr4Al14O25 | Ce3+ | 0.16 | Tb3+ | 0.16 | 298 | 544 | 0.3066 | 0.5475 |  |  |  | 348 | 348 |  |  | 2300000 | 544 | https://doi.org/10.1039/D0TC04618C | mp-5512 | icsd-88527 icsd-27744 | Journal of Materials Chemistry C | 2021
544 | 106 | Sr4Al14O25Ce0.16Tb0.2 | Sr4Al14O25 | Ce3+ | 0.16 | Tb3+ | 0.2 | 298 | 544 | 0.3058 | 0.5458 |  |  |  | 348 | 348 |  |  | 2460000 | 544 | https://doi.org/10.1039/D0TC04618C | mp-5512 | icsd-88527 icsd-27744 | Journal of Materials Chemistry C | 2021
544 | 219 | Ca3Gd0.9Ga3O15B4Ce0.05Tb0.05 | Ca3Gd0.9Ga3O15B4 | Ce3+ | 0.05 | Tb3+ | 0.05 | 298 | 544 | 0.2068 | 0.1852 | 65.2 |  |  | 344 |  |  |  | 25.35 | 400 | https://doi.org/10.1016/j.ceramint.2017.12.082 |  |  | Ceramics International | 2018
544 | 220 | Ca3Gd0.85Ga3O15B4Ce0.05Tb0.1 | Ca3Gd0.85Ga3O15B4 | Ce3+ | 0.05 | Tb3+ | 0.1 | 298 | 544 | 0.237 | 0.2618 | 69.3 |  |  | 344 |  |  |  | 23.54 | 400 | https://doi.org/10.1016/j.ceramint.2017.12.082 |  |  | Ceramics International | 2018
544 | 221 | Ca3Gd0.65Ga3O15B4Ce0.05Tb0.3 | Ca3Gd0.65Ga3O15B4 | Ce3+ | 0.05 | Tb3+ | 0.3 | 298 | 544 | 0.298 | 0.4105 | 75.5 |  |  | 344 |  |  |  | 18.75 | 400 | https://doi.org/10.1016/j.ceramint.2017.12.082 |  |  | Ceramics International | 2018
544 | 222 | Ca3Gd0.45Ga3O15B4Ce0.05Tb0.5 | Ca3Gd0.45Ga3O15B4 | Ce3+ | 0.05 | Tb3+ | 0.5 | 298 | 544 | 0.3263 | 0.4791 | 61.2 |  |  | 344 |  |  |  | 14.11 | 400 | https://doi.org/10.1016/j.ceramint.2017.12.082 |  |  | Ceramics International | 2018
544 | 571 | NaCaPO4Tb0.02Ce0.005 | NaCaPO4 | Tb3+ | 0.02 | Ce3+ | 0.005 | 298 | 544 | [5 empty] | 328 |  |  |  | 2726000 |  | https://doi.org/10.1002/ejic.201000392 | mp-14401 | icsd-35629 | European Journal of Inorganic Chemistry | 2010
544 | 572 | NaCaPO4Tb0.02Ce0.01 | NaCaPO4 | Tb3+ | 0.02 | Ce3+ | 0.01 | 298 | 544 | [5 empty] | 328 |  |  |  | 2729000 |  | https://doi.org/10.1002/ejic.201000392 | mp-14401 | icsd-35629 | European Journal of Inorganic Chemistry | 2010
544 | 573 | NaCaPO4Tb0.02Ce0.02 | NaCaPO4 | Tb3+ | 0.02 | Ce3+ | 0.02 | 298 | 544 | 0.27 | 0.38 |  | 49.1 |  | 328 |  |  |  | 2741000 |  | https://doi.org/10.1002/ejic.201000392 | mp-14401 | icsd-35629 | European Journal of Inorganic Chemistry | 2010
544 | 574 | NaCaPO4Tb0.04Ce0.02 | NaCaPO4 | Tb3+ | 0.04 | Ce3+ | 0.02 | 298 | 544 |  |  |  | 76.2 |  | 328 | [5 empty] | https://doi.org/10.1002/ejic.201000392 | mp-14401 | icsd-35629 | European Journal of Inorganic Chemistry | 2010
544 | 575 | NaCaPO4Tb0.06Ce0.02 | NaCaPO4 | Tb3+ | 0.06 | Ce3+ | 0.02 | 298 | 544 |  |  |  | 74.7 |  | 328 | [5 empty] | https://doi.org/10.1002/ejic.201000392 | mp-14401 | icsd-35629 | European Journal of Inorganic Chemistry | 2010
544 | 576 | NaCaPO4Tb0.08Ce0.02 | NaCaPO4 | Tb3+ | 0.08 | Ce3+ | 0.02 | 298 | 544 | 0.32 | 0.56 |  |  |  | 328 | [5 empty] | https://doi.org/10.1002/ejic.201000392 | mp-14401 | icsd-35629 | European Journal of Inorganic Chemistry | 2010
544 | 951 | MgY3.8Si3O13Tb0.2 | MgY3.8Si3O13 | Tb3+ | 0.2 |  |  | 298 | 544 | 0.32 | 0.65 |  |  |  | 330 |  |  |  |  | 544 | https://doi.org/10.1111/j.1551-2916.2010.03626.x |  |  | Journal of the American Ceramic Society | 2010
544 | 953 | MgY3.7Si3O13Ce0.2Tb0.1 | MgY3.7Si3O13 | Ce3+ | 0.2 | Tb3+ | 0.1 | 298 | 544 | 0.25 | 0.33 |  |  |  | 330 | 330 |  |  |  | 544 | https://doi.org/10.1111/j.1551-2916.2010.03626.x |  |  | Journal of the American Ceramic Society | 2010
544 | 954 | MgY3.4Si3O13Ce0.2Tb0.4 | MgY3.4Si3O13 | Ce3+ | 0.2 | Tb3+ | 0.4 | 298 | 544 |  |  | 49 |  |  | 330 | 330 |  |  |  | 544 | https://doi.org/10.1111/j.1551-2916.2010.03626.x |  |  | Journal of the American Ceramic Society | 2010
544 | 955 | MgY3.2Si3O13Ce0.2Tb0.6 | MgY3.2Si3O13 | Ce3+ | 0.2 | Tb3+ | 0.6 | 298 | 544 | 0.4 | 0.52 |  |  |  | 330 | 330 |  |  |  | 544 | https://doi.org/10.1111/j.1551-2916.2010.03626.x |  |  | Journal of the American Ceramic Society | 2010
544 | 979 | Ba3Y1.88B4O12Ce0.05Tb0.01 | Ba3Y1.88B4O12 | Ce3+ | 0.05 | Tb3+ | 0.01 | 298 | 544 | 0.179 | 0.168 |  |  |  | 360 |  |  |  |  | 544 | https://doi.org/10.1111/j.1551-2916.2012.05464.x |  |  | Journal of the American Ceramic Society | 2012
544 | 980 | Ba3Y1.84B4O12Ce0.05Tb0.03 | Ba3Y1.84B4O12 | Ce3+ | 0.05 | Tb3+ | 0.03 | 298 | 544 | 0.19 | 0.208 |  |  |  | 360 |  |  |  |  | 544 | https://doi.org/10.1111/j.1551-2916.2012.05464.x |  |  | Journal of the American Ceramic Society | 2012
544 | 981 | Ba3Y1.8B4O12Ce0.05Tb0.05 | Ba3Y1.8B4O12 | Ce3+ | 0.05 | Tb3+ | 0.05 | 298 | 544 | 0.206 | 0.255 |  |  |  | 360 |  |  |  |  | 544 | https://doi.org/10.1111/j.1551-2916.2012.05464.x |  |  | Journal of the American Ceramic Society | 2012
544 | 982 | Ba3Y1.7B4O12Ce0.05Tb0.1 | Ba3Y1.7B4O12 | Ce3+ | 0.05 | Tb3+ | 0.1 | 298 | 544 | 0.234 | 0.338 |  |  |  | 360 |  |  |  |  | 544 | https://doi.org/10.1111/j.1551-2916.2012.05464.x |  |  | Journal of the American Ceramic Society | 2012
544 | 983 | Ba3Y1.5B4O12Ce0.05Tb0.2 | Ba3Y1.5B4O12 | Ce3+ | 0.05 | Tb3+ | 0.2 | 298 | 544 | 0.26 | 0.416 |  |  |  | 360 |  |  |  |  | 544 | https://doi.org/10.1111/j.1551-2916.2012.05464.x |  |  | Journal of the American Ceramic Society | 2012
544 | 984 | Ba3Y1.3B4O12Ce0.05Tb0.3 | Ba3Y1.3B4O12 | Ce3+ | 0.05 | Tb3+ | 0.3 | 298 | 544 | 0.28 | 0.463 |  |  |  | 360 |  |  |  |  | 544 | https://doi.org/10.1111/j.1551-2916.2012.05464.x |  |  | Journal of the American Ceramic Society | 2012
544 | 985 | Ba3Y0.9B4O12Ce0.05Tb0.5 | Ba3Y0.9B4O12 | Ce3+ | 0.05 | Tb3+ | 0.5 | 298 | 544 | 0.313 | 0.526 |  |  |  | 360 |  |  |  |  | 544 | https://doi.org/10.1111/j.1551-2916.2012.05464.x |  |  | Journal of the American Ceramic Society | 2012
544 | 1036 | Sr0.83Ba0.15Si2O2N2Eu0.02 | Sr0.83Ba0.15Si2O2N2 | Eu2+ | 0.02 |  |  | 298 | 544 | 0.358 | 0.606 | 89 |  |  | 450 | [5 empty] | https://doi.org/10.1021/cm802394w | mp-6764 | icsd-419450 icsd-173758 | Chemistry of Materials | 2008
544 | 1037 | Sr0.73Ba0.25Si2O2N2Eu0.02 | Sr0.73Ba0.25Si2O2N2 | Eu2+ | 0.02 |  |  | 298 | 544 | 0.361 | 0.602 | 79 |  | 560 | 450 | [5 empty] | https://doi.org/10.1021/cm802394w | mp-6764 | icsd-419450 icsd-173758 | Chemistry of Materials | 2008
544 | 1110 | NaBaYB2O6Ce0.02Tb0.01 | NaBaYB2O6 | Ce3+ | 0.02 | Tb3+ | 0.01 | 298 | 544 | 0.27 | 0.397 |  |  |  | 360 |  |  |  | 62.78 |  | https://doi.org/10.1111/jace.15693 | mp-1182342 |  | Journal of the American Ceramic Society | 2018
544 | 1111 | NaBaYB2O6Ce0.02Tb0.02 | NaBaYB2O6 | Ce3+ | 0.02 | Tb3+ | 0.02 | 298 | 544 | 0.287 | 0.457 |  |  |  | 360 |  |  |  | 58.62 |  | https://doi.org/10.1111/jace.15693 | mp-1182342 |  | Journal of the American Ceramic Society | 2018
544 | 1112 | NaBaYB2O6Ce0.02Tb0.03 | NaBaYB2O6 | Ce3+ | 0.02 | Tb3+ | 0.03 | 298 | 544 | 0.3 | 0.499 |  |  |  | 360 | 360 |  |  | 50.24 | 542 | https://doi.org/10.1111/jace.15693 | mp-1182342 |  | Journal of the American Ceramic Society | 2018
544 | 1113 | NaBaYB2O6Ce0.02Tb0.04 | NaBaYB2O6 | Ce3+ | 0.02 | Tb3+ | 0.04 | 298 | 544 | 0.315 | 0.549 |  |  |  | 360 |  |  |  | 42.86 |  | https://doi.org/10.1111/jace.15693 | mp-1182342 |  | Journal of the American Ceramic Society | 2018
544 | 1114 | NaBaYB2O6Ce0.02Tb0.05 | NaBaYB2O6 | Ce3+ | 0.02 | Tb3+ | 0.05 | 298 | 544 | 0.323 | 0.565 |  |  |  | 360 |  |  |  | 39.71 |  | https://doi.org/10.1111/jace.15693 | mp-1182342 |  | Journal of the American Ceramic Society | 2018
544 | 1115 | NaBaYB2O6Tb0.03 | NaBaYB2O6 | Tb3+ | 0.03 |  |  | 298 | 544 |  |  |  |  | 493 | 254 |  |  |  |  | 542 | https://doi.org/10.1111/jace.15693 | mp-1182342 |  | Journal of the American Ceramic Society | 2018
544 | 1458 | CaBi2Ta2O9Tb0.15 | CaBi2Ta2O9 | Tb3+ | 0.15 |  |  | 298 | 544 | 0.3018 | 0.4381 |  |  |  | 379 | 379 | 355 |  |  | 544 | https://doi.org/10.1016/j.optcom.2014.03.072 | mp-556697,mvc-16422,mp-556848 | icsd-92056 icsd-20667 | Optics Communications | 2014
544 | 1467 | SrMoO4Tb0.05 | SrMoO4 | Tb3+ | 0.05 |  |  | 298 | 544 | 0.2867 | 0.5789 |  |  |  | 258 | 258 |  |  | 760000 | 544 | https://doi.org/10.1016/j.materresbull.2010.12.016 | mp-18834 | icsd-193794 icsd-250491 icsd-23700 icsd-28025 icsd-194080 icsd-173125 icsd-173120 icsd-245803 icsd-245802 icsd-173122 icsd-239418 icsd-248458 icsd-99089 icsd-194081 | Materials Research Bulletin | 2011
544 | 1516 | Sr2LiScB4O10Ce0.03Tb0.01 | Sr2LiScB4O10 | Ce3+ | 0.03 | Tb3+ | 0.01 | 298 | 544 | 0.244 | 0.282 |  |  |  | 325 |  |  |  | 73.144 | 385 | https://doi.org/10.1021/acs.inorgchem.9b00639 | mp-8796 | icsd-68429 | Inorganic Chemistry | 2019
544 | 1517 | Sr2LiScB4O10Ce0.03Tb0.03 | Sr2LiScB4O10 | Ce3+ | 0.03 | Tb3+ | 0.03 | 298 | 544 | 0.268 | 0.372 |  |  |  | 325 |  |  |  |  | 385 | https://doi.org/10.1021/acs.inorgchem.9b00639 | mp-8796 | icsd-68429 | Inorganic Chemistry | 2019
544 | 1518 | Sr2LiScB4O10Ce0.03Tb0.05 | Sr2LiScB4O10 | Ce3+ | 0.03 | Tb3+ | 0.05 | 298 | 544 | 0.292 | 0.458 | 39.67 |  |  | 325 |  |  |  | 57.003 | 385 | https://doi.org/10.1021/acs.inorgchem.9b00639 | mp-8796 | icsd-68429 | Inorganic Chemistry | 2019
544 | 1519 | Sr2LiScB4O10Ce0.03Tb0.07 | Sr2LiScB4O10 | Ce3+ | 0.03 | Tb3+ | 0.07 | 298 | 544 | 0.312 | 0.513 |  |  |  | 325 |  |  |  |  | 385 | https://doi.org/10.1021/acs.inorgchem.9b00639 | mp-8796 | icsd-68429 | Inorganic Chemistry | 2019
544 | 1520 | Sr2LiScB4O10Ce0.03Tb0.1 | Sr2LiScB4O10 | Ce3+ | 0.03 | Tb3+ | 0.1 | 298 | 544 | 0.33 | 0.54 | 43.49 |  |  | 325 |  |  |  | 42.848 | 385 | https://doi.org/10.1021/acs.inorgchem.9b00639 | mp-8796 | icsd-68429 | Inorganic Chemistry | 2019
544 | 1521 | Sr2LiScB4O10Ce0.03Tb0.15 | Sr2LiScB4O10 | Ce3+ | 0.03 | Tb3+ | 0.15 | 298 | 544 | 0.325 | 0.558 |  |  |  | 325 |  |  |  | 35.483 | 385 | https://doi.org/10.1021/acs.inorgchem.9b00639 | mp-8796 | icsd-68429 | Inorganic Chemistry | 2019
544 | 1522 | Sr2LiScB4O10Ce0.03Tb0.2 | Sr2LiScB4O10 | Ce3+ | 0.03 | Tb3+ | 0.2 | 298 | 544 | 0.34 | 0.566 | 45.87 |  |  | 325 |  |  |  | 26.566 | 385 | https://doi.org/10.1021/acs.inorgchem.9b00639 | mp-8796 | icsd-68429 | Inorganic Chemistry | 2019
544 | 1523 | Sr2LiScB4O10Ce0.03Tb0.25 | Sr2LiScB4O10 | Ce3+ | 0.03 | Tb3+ | 0.25 | 298 | 544 | 0.339 | 0.58 |  |  |  | 325 |  |  |  |  | 385 | https://doi.org/10.1021/acs.inorgchem.9b00639 | mp-8796 | icsd-68429 | Inorganic Chemistry | 2019
544 | 1524 | Sr2LiScB4O10Ce0.03Tb0.3 | Sr2LiScB4O10 | Ce3+ | 0.03 | Tb3+ | 0.3 | 298 | 544 | 0.338 | 0.582 |  |  |  | 325 |  |  |  | 17.41 | 385 | https://doi.org/10.1021/acs.inorgchem.9b00639 | mp-8796 | icsd-68429 | Inorganic Chemistry | 2019
544 | 1798 | Mg2Y8Si6O26Ce0.01Tb0.05 | Mg2Y8Si6O26 | Ce3+ | 0.01 | Tb3+ | 0.05 | 298 | 544 | 0.251 | 0.333 | 62 |  |  | 292 | [5 empty] | https://doi.org/10.1021/jp204824d |  |  | Journal of Physical Chemistry C | 2011
544 | 1799 | Mg2Y8Si6O26Ce0.01Tb0.08 | Mg2Y8Si6O26 | Ce3+ | 0.01 | Tb3+ | 0.08 | 298 | 544 | 0.284 | 0.429 | 68 |  |  | 292 | [5 empty] | https://doi.org/10.1021/jp204824d |  |  | Journal of Physical Chemistry C | 2011
544 | 1835 | Ca3Gd0.9Ga3B4O15Ce0.05Tb0.05 | Ca3Gd0.9Ga3B4O15 | Ce3+ | 0.05 | Tb3+ | 0.05 | 298 | 544 | 0.2068 | 0.1852 | 65.2 |  |  | 344 |  |  |  | 25.35 | 400 | https://doi.org/10.1016/j.ceramint.2017.12.082 |  |  | Ceramics International | 2018
544 | 1836 | Ca3Gd0.85Ga3B4O15Ce0.05Tb0.1 | Ca3Gd0.85Ga3B4O15 | Ce3+ | 0.05 | Tb3+ | 0.1 | 298 | 544 | 0.237 | 0.2618 | 69.3 |  |  | 344 |  |  |  | 23.54 | 400 | https://doi.org/10.1016/j.ceramint.2017.12.082 |  |  | Ceramics International | 2018
544 | 1837 | Ca3Gd0.65Ga3B4O15Ce0.05Tb0.3 | Ca3Gd0.65Ga3B4O15 | Ce3+ | 0.05 | Tb3+ | 0.3 | 298 | 544 | 0.298 | 0.4105 | 75.5 |  |  | 344 |  |  |  | 18.75 | 400 | https://doi.org/10.1016/j.ceramint.2017.12.082 |  |  | Ceramics International | 2018
544 | 1838 | Ca3Gd0.45Ga3B4O15Ce0.05Tb0.5 | Ca3Gd0.45Ga3B4O15 | Ce3+ | 0.05 | Tb3+ | 0.5 | 298 | 544 | 0.3263 | 0.4791 | 61.2 |  |  | 344 |  |  |  | 14.11 | 400 | https://doi.org/10.1016/j.ceramint.2017.12.082 |  |  | Ceramics International | 2018
544 | 2046 | Ca4.8P2SiO12Ce0.03Tb0.01 | Ca4.8P2SiO12 | Ce3+ | 0.03 | Tb3+ | 0.01 | 298 | 544 | 0.235 | 0.301 | 0.494 |  |  | 307 | 307 |  |  | 61.04 | 416 | https://doi.org/10.1039/C3TC00039G | mp-1227400 |  | Journal of Materials Chemistry C | 2013
544 | 2047 | Ca4.7P2SiO12Ce0.03Tb0.03 | Ca4.7P2SiO12 | Ce3+ | 0.03 | Tb3+ | 0.03 | 298 | 544 | 0.277 | 0.402 | 0.549 |  |  | 307 | 307 |  |  | 43.22 | 416 | https://doi.org/10.1039/C3TC00039G | mp-1227400 |  | Journal of Materials Chemistry C | 2013
544 | 2048 | Ca4.6P2SiO12Ce0.03Tb0.05 | Ca4.6P2SiO12 | Ce3+ | 0.03 | Tb3+ | 0.05 | 298 | 544 | 0.306 | 0.5 | 0.56 |  |  | 307 | 307 |  |  | 31.27 | 416 | https://doi.org/10.1039/C3TC00039G | mp-1227400 |  | Journal of Materials Chemistry C | 2013
544 | 2049 | Ca4.5P2SiO12Ce0.03Tb0.07 | Ca4.5P2SiO12 | Ce3+ | 0.03 | Tb3+ | 0.07 | 298 | 544 | 0.313 | 0.523 | 0.468 |  |  | 307 | 307 |  |  | 20.82 | 416 | https://doi.org/10.1039/C3TC00039G | mp-1227400 |  | Journal of Materials Chemistry C | 2013
544 | 2050 | Ca4.35P2SiO12Ce0.03Tb0.1 | Ca4.35P2SiO12 | Ce3+ | 0.03 | Tb3+ | 0.1 | 298 | 544 | 0.318 | 0.542 | 0.403 |  |  | 307 | 307 |  |  | 15.6 | 416 | https://doi.org/10.1039/C3TC00039G | mp-1227400 |  | Journal of Materials Chemistry C | 2013
544 | 2476 | La2.85GaGe5O16Tb0.15 | La2.85GaGe5O16 | Tb3+ | 0.15 |  |  | 298 | 544 | 0.2643 | 0.4813 |  |  |  | 377 | 377 | 370 | 352 | 2980000 | 544 | https://doi.org/10.1039/C4TC01091D | mp-652961 | icsd-50521 | Journal of Materials Chemistry C | 2014
544 | 2477 | La2.84GaGe5O16Tb0.15Eu0.01 | La2.84GaGe5O16 | Tb3+ | 0.15 | Eu3+ | 0.01 | 298 | 544 | [5 empty] | 377 | 377 | 370 | 352 | 2160000 | 544 | https://doi.org/10.1039/C4TC01091D | mp-652961 | icsd-50521 | Journal of Materials Chemistry C | 2014
544 | 2478 | La2.8GaGe5O16Tb0.15Eu0.05 | La2.8GaGe5O16 | Tb3+ | 0.15 | Eu3+ | 0.05 | 298 | 544 | 0.3832 | 0.4199 |  |  | 623 | 377 | 377 | 370 | 352 | 1550000 | 544 | https://doi.org/10.1039/C4TC01091D | mp-652961 | icsd-50521 | Journal of Materials Chemistry C | 2014
544 | 2479 | La2.8GaGe5O16Tb0.15Eu0.05 | La2.8GaGe5O16 | Tb3+ | 0.15 | Eu3+ | 0.05 | 423 | 544 | 0.3796 | 0.3988 |  |  |  | 377 |  |  |  |  | 544 | https://doi.org/10.1039/C4TC01091D | mp-652961 | icsd-50521 | Journal of Materials Chemistry C | 2014
544 | 2480 | La2.8GaGe5O16Tb0.15Eu0.05 | La2.8GaGe5O16 | Tb3+ | 0.15 | Eu3+ | 0.05 | 523 | 544 | 0.3483 | 0.3853 |  |  |  | 377 |  |  |  |  | 544 | https://doi.org/10.1039/C4TC01091D | mp-652961 | icsd-50521 | Journal of Materials Chemistry C | 2014
544 | 2481 | La2.78GaGe5O16Tb0.15Eu0.07 | La2.78GaGe5O16 | Tb3+ | 0.15 | Eu3+ | 0.07 | 298 | 544 | 0.4156 | 0.4085 |  |  |  | 377 | 377 | 370 | 352 |  | 544 | https://doi.org/10.1039/C4TC01091D | mp-652961 | icsd-50521 | Journal of Materials Chemistry C | 2014
544 | 2590 | Ca3YGa3B4O15Tb0.07 | Ca3YGa3B4O15 | Tb3+ | 0.07 |  |  | 298 | 544 | 0.314 | 0.573 |  |  |  | 365 | [5 empty] | https://doi.org/10.1021/jp107856d | mp-695475 |  | Journal of Physical Chemistry C | 2011
544 | 2756 | MgY4Si3O13Tb0.1 | MgY4Si3O13 | Tb3+ | 0.1 |  |  | 298 | 544 | 0.275 | 0.484 |  |  |  | 237 | 237 |  |  |  | 544 | https://doi.org/10.1016/j.ceramint.2017.09.005 |  |  | Ceramics International | 2017
544 | 2758 | MgY4Si3O13Ce0.01Tb0.03 | MgY4Si3O13 | Ce3+ | 0.01 | Tb3+ | 0.03 | 298 | 544 | 0.189 | 0.195 |  |  |  | 320 |  |  |  | 28.924 | 395 | https://doi.org/10.1016/j.ceramint.2017.09.005 |  |  | Ceramics International | 2017
544 | 2759 | MgY4Si3O13Ce0.01Tb0.1 | MgY4Si3O13 | Ce3+ | 0.01 | Tb3+ | 0.1 | 298 | 544 | 0.208 | 0.257 |  |  |  | 320 |  |  |  | 27.719 | 395 | https://doi.org/10.1016/j.ceramint.2017.09.005 |  |  | Ceramics International | 2017
544 | 2760 | MgY4Si3O13Ce0.01Tb0.14 | MgY4Si3O13 | Ce3+ | 0.01 | Tb3+ | 0.14 | 298 | 544 | 0.226 | 0.317 |  |  |  | 320 |  |  |  | 26.752 | 395 | https://doi.org/10.1016/j.ceramint.2017.09.005 |  |  | Ceramics International | 2017
544 | 2761 | MgY4Si3O13Ce0.01Tb0.25 | MgY4Si3O13 | Ce3+ | 0.01 | Tb3+ | 0.25 | 298 | 544 | 0.246 | 0.382 |  |  |  | 320 |  |  |  | 24.425 | 395 | https://doi.org/10.1016/j.ceramint.2017.09.005 |  |  | Ceramics International | 2017
544 | 2762 | MgY4Si3O13Ce0.01Tb0.3 | MgY4Si3O13 | Ce3+ | 0.01 | Tb3+ | 0.3 | 298 | 544 | 0.257 | 0.416 |  |  |  | 320 |  |  |  | 24.345 | 395 | https://doi.org/10.1016/j.ceramint.2017.09.005 |  |  | Ceramics International | 2017
544 | 2828 | Sr0.83Ba0.15Si2N2O2Eu0.02 | Sr0.83Ba0.15Si2N2O2 | Eu3+ | 0.02 |  |  | 298 | 544 | 0.358 | 0.606 | 89 |  |  | 450 | [5 empty] | https://doi.org/10.1021/cm802394w |  |  | Chemistry of Materials | 2008
544 | 2829 | Sr0.73Ba0.25Si2N2O2Eu0.02 | Sr0.73Ba0.25Si2N2O2 | Eu3+ | 0.02 |  |  | 298 | 544 | 0.361 | 0.602 | 79 |  | 560 | 450 | [5 empty] | https://doi.org/10.1021/cm802394w |  |  | Chemistry of Materials | 2008
544 | 3214 | NaLa0.8MgWO6Tb0.2 | NaLa0.8MgWO6 | Tb3+ | 0.2 |  |  | 298 | 544 | 0.331 | 0.642 |  | 3.8 |  | 485 | 485 |  |  |  | 544 | https://doi.org/10.1016/j.materresbull.2012.03.023 | mp-558194,mp-556619 | icsd-187079 icsd-174386 icsd-172413 icsd-40497 | Materials Research Bulletin | 2012
544 | 3688 | Sr1.910MgB2O6Ce0.05Tb0.01 | Sr1.910MgB2O6 | Ce3+ | 0.05 | Tb3+ | 0.01 | 298 | 544 | 0.2017 | 0.2716 |  |  |  | 323 |  |  |  | 27.69 | 393 | https://doi.org/10.1039/C9DT04092G | mp-13541 | icsd-240897 | Dalton Transactions | 2020
544 | 3689 | Sr1.88MgB2O6Ce0.05Tb0.03 | Sr1.88MgB2O6 | Ce3+ | 0.05 | Tb3+ | 0.03 | 298 | 544 | 0.219 | 0.3725 |  |  |  | 323 |  |  |  | 26.73 | 393 | https://doi.org/10.1039/C9DT04092G | mp-13541 | icsd-240897 | Dalton Transactions | 2020
544 | 3690 | Sr1.85MgB2O6Ce0.05Tb0.05 | Sr1.85MgB2O6 | Ce3+ | 0.05 | Tb3+ | 0.05 | 298 | 544 | 0.2268 | 0.4136 | 66.39 | 48.92 | 515 | 323 |  |  |  | 22.92 | 393 | https://doi.org/10.1039/C9DT04092G | mp-13541 | icsd-240897 | Dalton Transactions | 2020
544 | 3691 | Sr1.82MgB2O6Ce0.05Tb0.07 | Sr1.82MgB2O6 | Ce3+ | 0.05 | Tb3+ | 0.07 | 298 | 544 | 0.224 | 0.4061 |  |  |  | 323 |  |  |  | 22.25 | 393 | https://doi.org/10.1039/C9DT04092G | mp-13541 | icsd-240897 | Dalton Transactions | 2020
544 | 3692 | Sr1.775MgB2O6Ce0.05Tb0.1 | Sr1.775MgB2O6 | Ce3+ | 0.05 | Tb3+ | 0.1 | 298 | 544 | 0.2151 | 0.3683 |  |  |  | 323 | [5 empty] | https://doi.org/10.1039/C9DT04092G | mp-13541 | icsd-240897 | Dalton Transactions | 2020
544 | 3713 | NaCa0.96PO4Ce0.02Tb0.02 | NaCa0.96PO4 | Ce3+ | 0.02 | Tb3+ | 0.02 | 298 | 544 | 0.27 | 0.38 |  | 49.1 |  | 328 |  |  |  | 2741000 |  | https://doi.org/10.1002/ejic.201000392 | mp-14401 | icsd-35629 | European Journal of Inorganic Chemistry | 2010
544 | 3714 | NaCa0.94PO4Ce0.02Tb0.04 | NaCa0.94PO4 | Ce3+ | 0.02 | Tb3+ | 0.04 | 298 | 544 |  |  |  | 76.2 |  | 328 | [5 empty] | https://doi.org/10.1002/ejic.201000392 | mp-14401 | icsd-35629 | European Journal of Inorganic Chemistry | 2010
544 | 3715 | NaCa0.92PO4Ce0.02Tb0.06 | NaCa0.92PO4 | Ce3+ | 0.02 | Tb3+ | 0.06 | 298 | 544 |  |  |  | 74.7 |  | 328 | [5 empty] | https://doi.org/10.1002/ejic.201000392 | mp-14401 | icsd-35629 | European Journal of Inorganic Chemistry | 2010
544 | 3716 | NaCa0.9PO4Ce0.02Tb0.08 | NaCa0.9PO4 | Ce3+ | 0.02 | Tb3+ | 0.08 | 298 | 544 | 0.32 | 0.56 |  |  |  | 328 | [5 empty] | https://doi.org/10.1002/ejic.201000392 | mp-14401 | icsd-35629 | European Journal of Inorganic Chemistry | 2010
544 | 4149 | NaCa0.96PO4Tb0.04 | NaCa0.96PO4 | Tb3+ | 0.04 |  |  | 298 | 544 | 0.315 | 0.671 |  |  |  | 369 |  |  |  | 6180000 | 544 | https://doi.org/10.1016/j.ceramint.2013.12.101 | mp-14401 | icsd-35629 | Ceramics International | 2014
544 | 4150 | NaCa0.94PO4Tb0.04Eu0.02 | NaCa0.94PO4 | Tb3+ | 0.04 | Eu3+ | 0.02 | 298 | 544 | 0.361 | 0.623 |  |  |  | 369 |  |  |  | 5910000 | 544 | https://doi.org/10.1016/j.ceramint.2013.12.101 | mp-14401 | icsd-35629 | Ceramics International | 2014
544 | 4151 | NaCa0.92PO4Tb0.04Eu0.04 | NaCa0.92PO4 | Tb3+ | 0.04 | Eu3+ | 0.04 | 298 | 544 | 0.401 | 0.583 |  |  |  | 369 | [5 empty] | https://doi.org/10.1016/j.ceramint.2013.12.101 | mp-14401 | icsd-35629 | Ceramics International | 2014
544 | 4152 | NaCa0.9PO4Tb0.04Eu0.06 | NaCa0.9PO4 | Tb3+ | 0.04 | Eu3+ | 0.06 | 298 | 544 | 0.432 | 0.551 |  |  |  | 369 |  |  |  | 3120000 | 544 | https://doi.org/10.1016/j.ceramint.2013.12.101 | mp-14401 | icsd-35629 | Ceramics International | 2014
544 | 4153 | NaCa0.88PO4Tb0.04Eu0.08 | NaCa0.88PO4 | Tb3+ | 0.04 | Eu3+ | 0.08 | 298 | 544 | 0.474 | 0.512 |  |  |  | 369 | [5 empty] | https://doi.org/10.1016/j.ceramint.2013.12.101 | mp-14401 | icsd-35629 | Ceramics International | 2014
544 | 4155 | Sr7ZrP6O24Tb0.01 | Sr7ZrP6O24 | Tb3+ | 0.01 |  |  | 298 | 544 | 0.265 | 0.32 |  |  |  | 374 |  |  |  | 3970000 | 544 | https://doi.org/10.1016/j.jallcom.2017.02.199 |  |  | Journal of Alloys and Compounds | 2017
544 | 4156 | Sr7ZrP6O24Tb0.01Eu0.005 | Sr7ZrP6O24 | Tb3+ | 0.01 | Eu3+ | 0.005 | 298 | 544 | 0.309 | 0.322 |  |  |  | 374 |  |  |  | 2850000 | 544 | https://doi.org/10.1016/j.jallcom.2017.02.199 |  |  | Journal of Alloys and Compounds | 2017
544 | 4157 | Sr7ZrP6O24Tb0.01Eu0.01 | Sr7ZrP6O24 | Tb3+ | 0.01 | Eu3+ | 0.01 | 298 | 544 | 0.337 | 0.322 |  |  |  | 374 |  |  |  | 2300000 | 544 | https://doi.org/10.1016/j.jallcom.2017.02.199 |  |  | Journal of Alloys and Compounds | 2017
545 | 486 | Ba2Y0.82B2O6ClCe0.03Tb0.15 | Ba2Y0.82B2O6Cl | Ce3+ | 0.03 | Tb3+ | 0.15 | 298 | 545 | [5 empty] | 360 |  |  |  | 6.67 | 420 | https://doi.org/10.1111/jace.12916 | mp-866310 | icsd-262072 | Journal of the American Ceramic Society | 2014
545 | 487 | Ba2Y0.47B2O6ClCe0.03Tb0.5 | Ba2Y0.47B2O6Cl | Ce3+ | 0.03 | Tb3+ | 0.5 | 298 | 545 | [5 empty] | 360 |  |  |  | 1.58 | 420 | https://doi.org/10.1111/jace.12916 | mp-866310 | icsd-262072 | Journal of the American Ceramic Society | 2014
545 | 488 | Ba2Y0.47B2O6ClCe0.03Tb0.5 | Ba2Y0.47B2O6Cl | Ce3+ | 0.03 | Tb3+ | 0.5 | 298 | 545 | 0.328 | 0.591 |  |  |  | 360 |  |  |  | 2094000 | 545 | https://doi.org/10.1111/jace.12916 | mp-866310 | icsd-262072 | Journal of the American Ceramic Society | 2014
545 | 610 | Ba3Sc4O9Bi0.016 | Ba3Sc4O9 | Bi3+ | 0.016 |  |  | 298 | 545 | 0.3708 | 0.5228 |  |  | 508 | 377 |  |  |  | 883.45 | 545 | https://doi.org/10.1111/jace.14789 |  |  | Journal of the American Ceramic Society | 2017
545 | 804 | Ca0.99Sr2Al2O6Ce0.01 | Ca0.99Sr2Al2O6 | Ce3+ | 0.01 |  |  | 303 | 545 | 0.3553 | 0.5541 | 31 |  | 485 | 375 | 375 |  |  |  | 545 | https://doi.org/10.1016/j.jlumin.2018.10.119 | mp-3393 | icsd-71860 icsd-66062 | Journal of Luminescence | 2019
545 | 1003 | Ca3La5.4Si6O24Ce0.5Tb0.1 | Ca3La5.4Si6O24 | Ce3+ | 0.5 | Tb3+ | 0.1 | 298 | 545 | 0.27 | 0.35 |  |  |  | 288 | 288 | 355 |  |  | 420 | https://doi.org/10.1111/jace.12846 |  |  | Journal of the American Ceramic Society | 2014
545 | 1004 | Ca3La5.2Si6O24Ce0.5Tb0.3 | Ca3La5.2Si6O24 | Ce3+ | 0.5 | Tb3+ | 0.3 | 298 | 545 | 0.31 | 0.48 |  |  |  | 288 | 288 | 355 |  |  | 420 | https://doi.org/10.1111/jace.12846 |  |  | Journal of the American Ceramic Society | 2014
545 | 1005 | Ca3La5Si6O24Ce0.5Tb0.5 | Ca3La5Si6O24 | Ce3+ | 0.5 | Tb3+ | 0.5 | 298 | 545 | 0.32 | 0.52 |  |  |  | 288 | 288 | 355 |  |  | 420 | https://doi.org/10.1111/jace.12846 |  |  | Journal of the American Ceramic Society | 2014
545 | 1006 | Ca3La4.8Si6O24Ce0.5Tb0.7 | Ca3La4.8Si6O24 | Ce3+ | 0.5 | Tb3+ | 0.7 | 298 | 545 | 0.33 | 0.55 |  |  |  | 288 | 288 | 355 |  |  | 420 | https://doi.org/10.1111/jace.12846 |  |  | Journal of the American Ceramic Society | 2014
545 | 1007 | Ca3La4.6Si6O24Ce0.5Tb0.9 | Ca3La4.6Si6O24 | Ce3+ | 0.5 | Tb3+ | 0.9 | 298 | 545 | 0.33 | 0.55 |  |  |  | 288 | 288 | 355 |  |  | 420 | https://doi.org/10.1111/jace.12846 |  |  | Journal of the American Ceramic Society | 2014
545 | 1008 | Ca3La4.4Si6O24Ce0.5Tb1.1 | Ca3La4.4Si6O24 | Ce3+ | 0.5 | Tb3+ | 1.1 | 298 | 545 | 0.33 | 0.56 |  |  |  | 288 | 288 | 355 |  |  | 420 | https://doi.org/10.1111/jace.12846 |  |  | Journal of the American Ceramic Society | 2014
545 | 1009 | Ca3La5.5Si6O24Tb0.5 | Ca3La5.5Si6O24 | Tb3+ | 0.5 |  |  | 298 | 545 | 0.35 | 0.55 |  |  |  | 257 | 238 | 355 |  |  | 545 | https://doi.org/10.1111/jace.12846 |  |  | Journal of the American Ceramic Society | 2014
545 | 1121 | Mg1.25Si1.25Al2.5O3N3Ce0.03Tb0.01 | Mg1.25Si1.25Al2.5O3N3 | Ce3+ | 0.03 | Tb3+ | 0.01 | 298 | 545 | [5 empty] | 335 |  |  |  | 35.43 |  | https://doi.org/10.1039/C8TC05330H |  |  | Journal of Materials Chemistry C | 2019
545 | 1122 | Mg1.25Si1.25Al2.5O3N3Ce0.03Tb0.02 | Mg1.25Si1.25Al2.5O3N3 | Ce3+ | 0.03 | Tb3+ | 0.02 | 298 | 545 | 0.3503 | 0.5651 |  |  | 468 | 335 |  |  |  | 31.82 |  | https://doi.org/10.1039/C8TC05330H |  |  | Journal of Materials Chemistry C | 2019
545 | 1123 | Mg1.25Si1.25Al2.5O3N3Ce0.03Tb0.03 | Mg1.25Si1.25Al2.5O3N3 | Ce3+ | 0.03 | Tb3+ | 0.03 | 298 | 545 | [5 empty] | 335 |  |  |  | 31.2 |  | https://doi.org/10.1039/C8TC05330H |  |  | Journal of Materials Chemistry C | 2019
545 | 1124 | Mg1.25Si1.25Al2.5O3N3Ce0.03Tb0.04 | Mg1.25Si1.25Al2.5O3N3 | Ce3+ | 0.03 | Tb3+ | 0.04 | 298 | 545 | [5 empty] | 335 |  |  |  | 26.8 |  | https://doi.org/10.1039/C8TC05330H |  |  | Journal of Materials Chemistry C | 2019
545 | 1125 | Mg1.25Si1.25Al2.5O3N3Tb0.02 | Mg1.25Si1.25Al2.5O3N3 | Tb3+ | 0.02 |  |  | 298 | 545 | 0.3209 | 0.421 |  |  | 468 | 335 | 335 |  |  |  | 545 | https://doi.org/10.1039/C8TC05330H |  |  | Journal of Materials Chemistry C | 2019
545 | 1171 | CaGdW4O16Tb0.5 | CaGdW4O16 | Tb3+ | 0.5 |  |  | 298 | 545 | 0.334 | 0.602 | 82.5 |  |  | 380 | 380 |  |  | 0.573 | 545 | https://doi.org/10.1016/j.dyepig.2017.12.067 |  |  | Dyes and Pigments | 2018
545 | 1586 | Ba0.52Sr0.4YSi2Al2O2N5Eu0.08 | Ba0.52Sr0.4YSi2Al2O2N5 | Eu2+ | 0.08 |  |  | 298 | 545 | 0.398 | 0.5528 |  |  |  | 365 | [5 empty] | https://doi.org/10.1039/C0JM03573D |  |  | Journal of Materials Chemistry | 2011
545 | 1629 | LiBa0.9PO5Tb0.1 | LiBa0.9PO5 | Tb3+ | 0.1 |  |  | 298 | 545 | 0.2231 | 0.4287 |  |  |  | 378 | 378 |  |  | 2350000 | 545 | https://doi.org/10.1063/1.3673331 |  |  | Journal of Applied Physics | 2012
545 | 1630 | LiBa0.8PO5Tb0.2 | LiBa0.8PO5 | Tb3+ | 0.2 |  |  | 298 | 545 | 0.2282 | 0.423 |  |  |  | 378 | 378 |  |  | 2500000 | 545 | https://doi.org/10.1063/1.3673331 |  |  | Journal of Applied Physics | 2012
545 | 1631 | LiBa0.7PO5Tb0.3 | LiBa0.7PO5 | Tb3+ | 0.3 |  |  | 298 | 545 | 0.2543 | 0.5457 |  |  |  | 378 | 378 |  |  | 2520000 | 545 | https://doi.org/10.1063/1.3673331 |  |  | Journal of Applied Physics | 2012
545 | 1632 | LiBa0.6PO5Tb0.4 | LiBa0.6PO5 | Tb3+ | 0.4 |  |  | 298 | 545 | 0.2535 | 0.5488 |  |  |  | 378 | 378 |  |  | 2510000 | 545 | https://doi.org/10.1063/1.3673331 |  |  | Journal of Applied Physics | 2012
545 | 1633 | LiBa0.5PO5Tb0.5 | LiBa0.5PO5 | Tb3+ | 0.5 |  |  | 298 | 545 | 0.2527 | 0.4961 |  |  |  | 378 | 378 |  |  | 1100000 | 545 | https://doi.org/10.1063/1.3673331 |  |  | Journal of Applied Physics | 2012
545 | 1731 | La5.75Ba4Si6O24F2Ce0.05Tb0.2 | La5.75Ba4Si6O24F2 | Ce3+ | 0.05 | Tb3+ | 0.2 | 298 | 545 | 0.2573 | 0.3654 |  |  |  | 280 | [5 empty] | https://doi.org/10.1016/j.jlumin.2013.07.035 | mp-686674 |  | Journal of Luminescence | 2014
545 | 1732 | La5.65Ba4Si6O24F2Ce0.05Tb0.3 | La5.65Ba4Si6O24F2 | Ce3+ | 0.05 | Tb3+ | 0.3 | 298 | 545 | 0.2745 | 0.4221 |  |  |  | 280 | [5 empty] | https://doi.org/10.1016/j.jlumin.2013.07.035 | mp-686674 |  | Journal of Luminescence | 2014
545 | 1733 | La5.55Ba4Si6O24F2Ce0.05Tb0.4 | La5.55Ba4Si6O24F2 | Ce3+ | 0.05 | Tb3+ | 0.4 | 298 | 545 | 0.2806 | 0.4653 |  |  |  | 280 | [5 empty] | https://doi.org/10.1016/j.jlumin.2013.07.035 | mp-686674 |  | Journal of Luminescence | 2014
545 | 2212 | Sr0.97MoO4Tb0.02 | Sr0.97MoO4 | Tb3+ | 0.02 |  |  | 298 | 545 | 0.2605 | 0.6339 |  |  |  | 290 | 290 |  |  |  | 545 | https://doi.org/10.1002/bio.2971 | mp-18834 | icsd-193794 icsd-250491 icsd-23700 icsd-28025 icsd-194080 icsd-173125 icsd-173120 icsd-245803 icsd-245802 icsd-173122 icsd-239418 icsd-248458 icsd-99089 icsd-194081 | Luminescence | 2015
545 | 2215 | Sr0.91MoO4Sm0.05Tb0.01 | Sr0.91MoO4 | Sm3+ | 0.05 | Tb3+ | 0.01 | 298 | 545 | 0.4453 | 0.5063 |  |  |  | 290 | 290 |  |  |  | 646 | https://doi.org/10.1002/bio.2971 | mp-18834 | icsd-193794 icsd-250491 icsd-23700 icsd-28025 icsd-194080 icsd-173125 icsd-173120 icsd-245803 icsd-245802 icsd-173122 icsd-239418 icsd-248458 icsd-99089 icsd-194081 | Luminescence | 2015
545 | 2216 | Sr0.895MoO4Sm0.05Tb0.02 | Sr0.895MoO4 | Sm3+ | 0.05 | Tb3+ | 0.02 | 298 | 545 | 0.4238 | 0.5213 |  |  |  | 290 | 290 |  |  | 607000 | 646 | https://doi.org/10.1002/bio.2971 | mp-18834 | icsd-193794 icsd-250491 icsd-23700 icsd-28025 icsd-194080 icsd-173125 icsd-173120 icsd-245803 icsd-245802 icsd-173122 icsd-239418 icsd-248458 icsd-99089 icsd-194081 | Luminescence | 2015
545 | 2217 | Sr0.880MoO4Sm0.05Tb0.03 | Sr0.880MoO4 | Sm3+ | 0.05 | Tb3+ | 0.03 | 298 | 545 | 0.371 | 0.5606 |  |  |  | 290 | 290 |  |  |  | 646 | https://doi.org/10.1002/bio.2971 | mp-18834 | icsd-193794 icsd-250491 icsd-23700 icsd-28025 icsd-194080 icsd-173125 icsd-173120 icsd-245803 icsd-245802 icsd-173122 icsd-239418 icsd-248458 icsd-99089 icsd-194081 | Luminescence | 2015
545 | 2218 | Sr0.865MoO4Sm0.05Tb0.04 | Sr0.865MoO4 | Sm3+ | 0.05 | Tb3+ | 0.04 | 298 | 545 | 0.363 | 0.567 |  |  |  | 290 | 290 |  |  |  | 646 | https://doi.org/10.1002/bio.2971 | mp-18834 | icsd-193794 icsd-250491 icsd-23700 icsd-28025 icsd-194080 icsd-173125 icsd-173120 icsd-245803 icsd-245802 icsd-173122 icsd-239418 icsd-248458 icsd-99089 icsd-194081 | Luminescence | 2015
545 | 2219 | Sr0.85MoO4Sm0.05Tb0.05 | Sr0.85MoO4 | Sm3+ | 0.05 | Tb3+ | 0.05 | 298 | 545 | 0.3439 | 0.5812 |  |  |  | 290 | 290 |  |  |  | 646 | https://doi.org/10.1002/bio.2971 | mp-18834 | icsd-193794 icsd-250491 icsd-23700 icsd-28025 icsd-194080 icsd-173125 icsd-173120 icsd-245803 icsd-245802 icsd-173122 icsd-239418 icsd-248458 icsd-99089 icsd-194081 | Luminescence | 2015
545 | 2421 | Gd0.98BO3Ce0.01Tb0.01 | Gd0.98BO3 | Ce3+ | 0.01 | Tb3+ | 0.01 | 298 | 545 | 0.212 | 0.252 |  |  |  | 356 |  |  |  | 22.8 | 412 | https://doi.org/10.1016/j.optmat.2014.02.009 | mp-1224628,mp-561949,mp-29762 | icsd-87779 icsd-87778 | Optical Materials | 2014
545 | 2422 | Gd0.96BO3Ce0.01Tb0.03 | Gd0.96BO3 | Ce3+ | 0.01 | Tb3+ | 0.03 | 298 | 545 | 0.249 | 0.449 |  |  |  | 356 |  |  |  | 20.4 | 412 | https://doi.org/10.1016/j.optmat.2014.02.009 | mp-1224628,mp-561949,mp-29762 | icsd-87779 icsd-87778 | Optical Materials | 2014
545 | 2423 | Gd0.9BO3Ce0.01Tb0.09 | Gd0.9BO3 | Ce3+ | 0.01 | Tb3+ | 0.09 | 298 | 545 | 0.272 | 0.562 |  |  |  | 356 |  |  |  | 16.7 | 412 | https://doi.org/10.1016/j.optmat.2014.02.009 | mp-1224628,mp-561949,mp-29762 | icsd-87779 icsd-87778 | Optical Materials | 2014
545 | 2424 | Gd0.84BO3Ce0.01Tb0.15 | Gd0.84BO3 | Ce3+ | 0.01 | Tb3+ | 0.15 | 298 | 545 | 0.291 | 0.59 |  |  |  | 356 |  |  |  | 15.8 | 412 | https://doi.org/10.1016/j.optmat.2014.02.009 | mp-1224628,mp-561949,mp-29762 | icsd-87779 icsd-87778 | Optical Materials | 2014
545 | 2429 | Sr1.94P2O7Tb0.06 | Sr1.94P2O7 | Tb3+ | 0.06 |  |  | 298 | 545 | 0.2473 | 0.4185 |  |  |  | 378 | 378 |  |  |  | 545 | https://doi.org/10.1111/jace.13497 | mp-5616 | icsd-31004 icsd-59395 icsd-34467 | Journal of the American Ceramic Society | 2015
545 | 2436 | Sr1.92P2O7Tb0.06 | Sr1.92P2O7 | Tb3+ | 0.06 |  |  | 298 | 545 | 0.5599 | 0.4298 |  |  |  | 395 | [5 empty] | https://doi.org/10.1111/jace.13497 | mp-5616 | icsd-31004 icsd-59395 icsd-34467 | Journal of the American Ceramic Society | 2015
545 | 2454 | Ca3Gd7PSi5O26Ce0.05Tb0.1 | Ca3Gd7PSi5O26 | Ce3+ | 0.05 | Tb3+ | 0.1 | 298 | 545 | 0.186 | 0.2 |  |  |  | 286 | [5 empty] | https://doi.org/10.1021/ic3015578 |  |  | Inorganic Chemistry | 2012
545 | 2455 | Ca3Gd7PSi5O26Ce0.05Tb0.12 | Ca3Gd7PSi5O26 | Ce3+ | 0.05 | Tb3+ | 0.12 | 298 | 545 | 0.209 | 0.318 |  |  |  | 286 | [5 empty] | https://doi.org/10.1021/ic3015578 |  |  | Inorganic Chemistry | 2012
545 | 2456 | Ca3Gd7PSi5O26Ce0.05Tb0.15 | Ca3Gd7PSi5O26 | Ce3+ | 0.05 | Tb3+ | 0.15 | 298 | 545 | 0.212 | 0.329 |  |  |  | 286 | [5 empty] | https://doi.org/10.1021/ic3015578 |  |  | Inorganic Chemistry | 2012
545 | 2457 | Ca3Gd7PSi5O26Ce0.05Tb0.2 | Ca3Gd7PSi5O26 | Ce3+ | 0.05 | Tb3+ | 0.2 | 298 | 545 | 0.222 | 0.382 |  |  |  | 286 | [5 empty] | https://doi.org/10.1021/ic3015578 |  |  | Inorganic Chemistry | 2012
545 | 2458 | Ca3Gd7PSi5O26Ce0.05Tb0.25 | Ca3Gd7PSi5O26 | Ce3+ | 0.05 | Tb3+ | 0.25 | 298 | 545 | 0.231 | 0.431 |  |  |  | 286 | [5 empty] | https://doi.org/10.1021/ic3015578 |  |  | Inorganic Chemistry | 2012
545 | 2742 | Y1.96SiO5Ce0.01Tb0.01 | Y1.96SiO5 | Ce3+ | 0.01 | Tb3+ | 0.01 | 298 | 545 | 0.223 | 0.252 |  |  |  | 355 | 355 |  |  | 21.07 | 423 | https://doi.org/10.1021/jp412702g | mp-3520,mp-554420 | icsd-291362 icsd-28021 icsd-27003 icsd-291358 icsd-51591 icsd-153076 | Journal of Physical Chemistry C | 2014
545 | 2743 | Y1.92SiO5Ce0.01Tb0.03 | Y1.92SiO5 | Ce3+ | 0.01 | Tb3+ | 0.03 | 298 | 545 | 0.257 | 0.333 |  |  |  | 355 | 355 |  |  | 18.67 | 423 | https://doi.org/10.1021/jp412702g | mp-3520,mp-554420 | icsd-291362 icsd-28021 icsd-27003 icsd-291358 icsd-51591 icsd-153076 | Journal of Physical Chemistry C | 2014
545 | 2744 | Y1.8SiO5Ce0.01Tb0.09 | Y1.8SiO5 | Ce3+ | 0.01 | Tb3+ | 0.09 | 298 | 545 | 0.312 | 0.462 |  |  |  | 355 | 355 |  |  | 17.51 | 423 | https://doi.org/10.1021/jp412702g | mp-3520,mp-554420 | icsd-291362 icsd-28021 icsd-27003 icsd-291358 icsd-51591 icsd-153076 | Journal of Physical Chemistry C | 2014
545 | 2745 | Y1.68SiO5Ce0.01Tb0.15 | Y1.68SiO5 | Ce3+ | 0.01 | Tb3+ | 0.15 | 298 | 545 | 0.335 | 0.508 |  |  |  | 355 | 355 |  |  | 17.08 | 423 | https://doi.org/10.1021/jp412702g | mp-3520,mp-554420 | icsd-291362 icsd-28021 icsd-27003 icsd-291358 icsd-51591 icsd-153076 | Journal of Physical Chemistry C | 2014
545 | 2746 | Y1.38SiO5Ce0.01Tb0.3 | Y1.38SiO5 | Ce3+ | 0.01 | Tb3+ | 0.3 | 298 | 545 | 0.374 | 0.508 |  |  |  | 355 | 355 |  |  | 16.23 | 423 | https://doi.org/10.1021/jp412702g | mp-3520,mp-554420 | icsd-291362 icsd-28021 icsd-27003 icsd-291358 icsd-51591 icsd-153076 | Journal of Physical Chemistry C | 2014
545 | 2747 | Y0.98SiO5Ce0.01Tb0.5 | Y0.98SiO5 | Ce3+ | 0.01 | Tb3+ | 0.5 | 298 | 545 | 0.385 | 0.501 |  |  |  | 355 | 355 |  |  | 1566000 | 545 | https://doi.org/10.1021/jp412702g | mp-3520,mp-554420 | icsd-291362 icsd-28021 icsd-27003 icsd-291358 icsd-51591 icsd-153076 | Journal of Physical Chemistry C | 2014
545 | 3034 | Sr3In0.86P3O12Ce0.07Tb0.07 | Sr3In0.86P3O12 | Ce3+ | 0.07 | Tb3+ | 0.07 | 298 | 545 | 0.273 | 0.362 | 58 |  |  | 318 | [5 empty] | https://doi.org/10.1039/C2JM32392C | mp-1192241 | icsd-2395 | Journal of Materials Chemistry | 2012
545 | 3035 | Sr3In0.83P3O12Ce0.07Tb0.1 | Sr3In0.83P3O12 | Ce3+ | 0.07 | Tb3+ | 0.1 | 298 | 545 | 0.277 | 0.38 | 68 |  |  | 318 | [5 empty] | https://doi.org/10.1039/C2JM32392C | mp-1192241 | icsd-2395 | Journal of Materials Chemistry | 2012
545 | 3036 | Sr3In0.78P3O12Ce0.07Tb0.15 | Sr3In0.78P3O12 | Ce3+ | 0.07 | Tb3+ | 0.15 | 298 | 545 | 0.281 | 0.398 | 65 |  |  | 318 | [5 empty] | https://doi.org/10.1039/C2JM32392C | mp-1192241 | icsd-2395 | Journal of Materials Chemistry | 2012
545 | 3037 | Sr3In0.73P3O12Ce0.07Tb0.2 | Sr3In0.73P3O12 | Ce3+ | 0.07 | Tb3+ | 0.2 | 298 | 545 | 0.292 | 0.439 | 42 |  |  | 318 | [5 empty] | https://doi.org/10.1039/C2JM32392C | mp-1192241 | icsd-2395 | Journal of Materials Chemistry | 2012
545 | 3038 | Sr3In0.63P3O12Ce0.07Tb0.3 | Sr3In0.63P3O12 | Ce3+ | 0.07 | Tb3+ | 0.3 | 298 | 545 | 0.303 | 0.485 | 31 |  |  | 318 | [5 empty] | https://doi.org/10.1039/C2JM32392C | mp-1192241 | icsd-2395 | Journal of Materials Chemistry | 2012
545 | 3061 | Sr3La0.67P3O12Ce0.08Tb0.25 | Sr3La0.67P3O12 | Ce3+ | 0.08 | Tb3+ | 0.25 | 298 | 545 | 0.33 | 0.54 |  |  |  | 254 | [5 empty] | https://doi.org/10.1149/1.3384662 |  |  | Journal of The Electrochemical Society | 2010
545 | 3097 | Ca2Tb8Si6O26 | Ca2Tb8Si6O26 |  |  |  |  | 298 | 545 | 0.35 | 0.51 |  |  |  | 238 | 238 |  |  | 4418000 | 545 | https://doi.org/10.1016/j.jlumin.2015.08.009 |  |  | Journal of Luminescence | 2015
545 | 3402 | Zn0.9WO4Li0.05Tb0.05 | Zn0.9WO4Li0.05 | Tb3+ | 0.05 |  |  | 298 | 545 | 0.25 | 0.365 |  |  |  | 272 | 272 |  |  | 359000 | 545 | https://doi.org/10.1016/j.ijleo.2013.03.067 | mp-18918,mp-545622,mp-1205356,mp-645124,mp-1205368 | icsd-166209 icsd-162236 icsd-186161 icsd-166215 icsd-22348 icsd-186162 icsd-87933 icsd-162678 icsd-166211 icsd-156483 icsd-166208 icsd-156482 icsd-166213 icsd-162682 icsd-162681 icsd-166210 icsd-166214 icsd-162683 icsd-166216 icsd-166212 icsd-162680 icsd-162234 icsd-162235 icsd-162679 icsd-84540 icsd-162237 icsd-162238 | Optik | 2013
545 | 3403 | Zn0.9WO4Na0.05Tb0.05 | Zn0.9WO4Na0.05 | Tb3+ | 0.05 |  |  | 298 | 545 | 0.24 | 0.335 |  |  |  | 272 | 272 |  |  | 266000 | 545 | https://doi.org/10.1016/j.ijleo.2013.03.067 | mp-18918,mp-545622,mp-1205356,mp-645124,mp-1205368 | icsd-166209 icsd-162236 icsd-186161 icsd-166215 icsd-22348 icsd-186162 icsd-87933 icsd-162678 icsd-166211 icsd-156483 icsd-166208 icsd-156482 icsd-166213 icsd-162682 icsd-162681 icsd-166210 icsd-166214 icsd-162683 icsd-166216 icsd-166212 icsd-162680 icsd-162234 icsd-162235 icsd-162679 icsd-84540 icsd-162237 icsd-162238 | Optik | 2013
545 | 3404 | Zn0.9WO4K0.05Tb0.05 | Zn0.9WO4K0.05 | Tb3+ | 0.05 |  |  | 298 | 545 | 0.3 | 0.395 |  |  |  | 272 | 272 |  |  | 100000 | 545 | https://doi.org/10.1016/j.ijleo.2013.03.067 | mp-18918,mp-545622,mp-1205356,mp-645124,mp-1205368 | icsd-166209 icsd-162236 icsd-186161 icsd-166215 icsd-22348 icsd-186162 icsd-87933 icsd-162678 icsd-166211 icsd-156483 icsd-166208 icsd-156482 icsd-166213 icsd-162682 icsd-162681 icsd-166210 icsd-166214 icsd-162683 icsd-166216 icsd-166212 icsd-162680 icsd-162234 icsd-162235 icsd-162679 icsd-84540 icsd-162237 icsd-162238 | Optik | 2013
545 | 3405 | Zn0.925WO4Tb0.05 | Zn0.925WO4 | Tb3+ | 0.05 |  |  | 298 | 545 | 0.295 | 0.4 |  |  |  | 272 | 272 |  |  | 374000 | 545 | https://doi.org/10.1016/j.ijleo.2013.03.067 | mp-18918,mp-545622,mp-1205356,mp-645124,mp-1205368 | icsd-166209 icsd-162236 icsd-186161 icsd-166215 icsd-22348 icsd-186162 icsd-87933 icsd-162678 icsd-166211 icsd-156483 icsd-166208 icsd-156482 icsd-166213 icsd-162682 icsd-162681 icsd-166210 icsd-166214 icsd-162683 icsd-166216 icsd-166212 icsd-162680 icsd-162234 icsd-162235 icsd-162679 icsd-84540 icsd-162237 icsd-162238 | Optik | 2013
545 | 3462 | KSrGdP2O8Ce0.04Tb0.1 | KSrGdP2O8 | Ce3+ | 0.04 | Tb3+ | 0.1 | 298 | 545 |  |  | 93 |  |  | 280 | [5 empty] | https://doi.org/10.1039/C2DT31957H |  |  | Dalton Transactions | 2012
545 | 3463 | KSrGdP2O8Ce0.04Tb0.13 | KSrGdP2O8 | Ce3+ | 0.04 | Tb3+ | 0.13 | 298 | 545 |  |  | 95 |  |  | 280 |  |  |  | 28.72 | 370 | https://doi.org/10.1039/C2DT31957H |  |  | Dalton Transactions | 2012
545 | 3464 | KSrGdP2O8Ce0.04Tb0.16 | KSrGdP2O8 | Ce3+ | 0.04 | Tb3+ | 0.16 | 298 | 545 |  |  | 95 |  |  | 280 | [5 empty] | https://doi.org/10.1039/C2DT31957H |  |  | Dalton Transactions | 2012
545 | 3465 | KSrGdP2O8Ce0.04Tb0.2 | KSrGdP2O8 | Ce3+ | 0.04 | Tb3+ | 0.2 | 298 | 545 |  |  | 97 |  |  | 280 |  |  |  | 16.63 | 370 | https://doi.org/10.1039/C2DT31957H |  |  | Dalton Transactions | 2012
545 | 3466 | KSrGdP2O8Ce0.04Tb0.25 | KSrGdP2O8 | Ce3+ | 0.04 | Tb3+ | 0.25 | 298 | 545 |  |  | 99 |  |  | 280 | [5 empty] | https://doi.org/10.1039/C2DT31957H |  |  | Dalton Transactions | 2012
545 | 3811 | Sr2.95Y0.91P3O12Eu0.05Tb0.09 | Sr2.95Y0.91P3O12 | Eu2+ | 0.05 | Tb3+ | 0.09 | 298 | 545 | 0.201 | 0.39 |  |  |  | 350 | [5 empty] | https://doi.org/10.1016/j.jre.2017.06.013 |  |  | Journal of Rare Earths | 2018
545 | 3812 | Sr2.95Y0.87P3O12Eu0.05Tb0.13 | Sr2.95Y0.87P3O12 | Eu2+ | 0.05 | Tb3+ | 0.13 | 298 | 545 | 0.203 | 0.396 |  |  |  | 350 | [5 empty] | https://doi.org/10.1016/j.jre.2017.06.013 |  |  | Journal of Rare Earths | 2018
545 | 3813 | Sr2.95Y0.85P3O12Eu0.05Tb0.15 | Sr2.95Y0.85P3O12 | Eu2+ | 0.05 | Tb3+ | 0.15 | 298 | 545 | 0.205 | 0.41 |  |  |  | 350 | [5 empty] | https://doi.org/10.1016/j.jre.2017.06.013 |  |  | Journal of Rare Earths | 2018
545 | 3814 | Sr2.95Y0.8P3O12Eu0.05Tb0.2 | Sr2.95Y0.8P3O12 | Eu2+ | 0.05 | Tb3+ | 0.2 | 298 | 545 | 0.211 | 0.421 |  |  |  | 350 | [5 empty] | https://doi.org/10.1016/j.jre.2017.06.013 |  |  | Journal of Rare Earths | 2018
545 | 3848 | Lu2O2STb0.02 | Lu2O2S | Tb3+ | 0.02 |  |  | 298 | 545 | 0.316 | 0.5747 | 29.1 |  |  | 280 | 280 |  |  | 9544000 | 545 | https://doi.org/10.1039/C6CE01441K | mp-12673 | icsd-109336 | CrystEngComm | 2016
545 | 3849 | Lu2O2STb0.02Eu0.01 | Lu2O2S | Tb3+ | 0.02 | Eu3+ | 0.01 | 298 | 545 | 0.3689 | 0.469 | 25.4 |  |  | 280 |  |  |  | 8220000 |  | https://doi.org/10.1039/C6CE01441K | mp-12673 | icsd-109336 | CrystEngComm | 2016
545 | 3850 | Lu2O2STb0.02Eu0.02 | Lu2O2S | Tb3+ | 0.02 | Eu3+ | 0.02 | 298 | 545 | 0.3708 | 0.433 | 29.8 |  |  | 280 |  |  |  | 7125000 |  | https://doi.org/10.1039/C6CE01441K | mp-12673 | icsd-109336 | CrystEngComm | 2016
545 | 4174 | K2Y0.5WPO8Tb0.5 | K2Y0.5WPO8 | Tb3+ | 0.5 |  |  | 298 | 545 | 0.338 | 0.585 |  |  |  | 377 | 377 | 370 | 352 | 21480000 | 545 | https://doi.org/10.1016/j.materresbull.2014.08.051 |  |  | Materials Research Bulletin | 2014
545 | 4175 | K2Y0.499WPO8Tb0.5Eu0.001 | K2Y0.499WPO8 | Tb3+ | 0.5 | Eu3+ | 0.001 | 298 | 545 | 0.4 | 0.539 |  |  |  | 377 | 377 |  |  | 17050000 | 545 | https://doi.org/10.1016/j.materresbull.2014.08.051 |  |  | Materials Research Bulletin | 2014
545 | 4176 | K2Y0.498WPO8Tb0.5Eu0.002 | K2Y0.498WPO8 | Tb3+ | 0.5 | Eu3+ | 0.002 | 298 | 545 | 0.434 | 0.512 |  |  |  | 377 | 377 |  |  | 15460000 | 545 | https://doi.org/10.1016/j.materresbull.2014.08.051 |  |  | Materials Research Bulletin | 2014
545 | 4177 | K2Y0.496WPO8Tb0.5Eu0.004 | K2Y0.496WPO8 | Tb3+ | 0.5 | Eu3+ | 0.004 | 298 | 545 | 0.459 | 0.493 |  |  |  | 377 | 377 |  |  | 14300000 | 545 | https://doi.org/10.1016/j.materresbull.2014.08.051 |  |  | Materials Research Bulletin | 2014
545 | 4178 | K2Y0.494WPO8Tb0.5Eu0.006 | K2Y0.494WPO8 | Tb3+ | 0.5 | Eu3+ | 0.006 | 298 | 545 | 0.468 | 0.486 |  |  |  | 377 | 377 |  |  | 14020000 | 545 | https://doi.org/10.1016/j.materresbull.2014.08.051 |  |  | Materials Research Bulletin | 2014
546 | 13 | Sr8ZnScP7O28Tb0.02 | Sr8ZnScP7O28 | Tb3+ | 0.02 |  |  | 298 | 546 | 0.205 | 0.186 |  |  |  | 370 | 370 | 378 | 352 | 1.17 | 546 | https://doi.org/10.1039/C8TC03515F |  |  | Journal of Materials Chemistry C | 2018
546 | 14 | Sr8ZnScP7O28Tb0.06 | Sr8ZnScP7O28 | Tb3+ | 0.06 |  |  | 298 | 546 | 0.215 | 0.273 |  |  |  | 370 | 370 | 378 | 352 |  | 546 | https://doi.org/10.1039/C8TC03515F |  |  | Journal of Materials Chemistry C | 2018
546 | 15 | Sr8ZnScP7O28Tb0.1 | Sr8ZnScP7O28 | Tb3+ | 0.1 |  |  | 298 | 546 | 0.219 | 0.303 |  |  |  | 370 |  |  |  | 1.05 | 546 | https://doi.org/10.1039/C8TC03515F |  |  | Journal of Materials Chemistry C | 2018
546 | 16 | Sr8ZnScP7O28Tb0.12 | Sr8ZnScP7O28 | Tb3+ | 0.12 |  |  | 298 | 546 | 0.241 | 0.376 |  |  |  | 370 |  |  |  |  | 546 | https://doi.org/10.1039/C8TC03515F |  |  | Journal of Materials Chemistry C | 2018
546 | 17 | Sr8ZnScP7O28Tb0.14 | Sr8ZnScP7O28 | Tb3+ | 0.14 |  |  | 298 | 546 | 0.245 | 0.411 |  |  |  | 370 | 370 | 378 | 352 | 1.71 | 546 | https://doi.org/10.1039/C8TC03515F |  |  | Journal of Materials Chemistry C | 2018
546 | 1032 | Sr0.23Ca0.75Si2O2N2Eu0.02 | Sr0.23Ca0.75Si2O2N2 | Eu2+ | 0.02 |  |  | 298 | 546 | 0.378 | 0.581 | 81 |  | 500 | 450 | [5 empty] | https://doi.org/10.1021/cm802394w | mp-556884 | icsd-413882 | Chemistry of Materials | 2008
546 | 1042 | Sr0.92Si2O2N2Eu0.08 | Sr0.92Si2O2N2 | Eu2+ | 0.08 |  |  | 298 | 546 | 0.384 | 0.59 | 83 |  | 537 | 450 | [5 empty] | https://doi.org/10.1021/cm802394w |  |  | Chemistry of Materials | 2008
546 | 2817 | Sr0.92Si2N2O2Eu0.08 | Sr0.92Si2N2O2 | Eu3+ | 0.08 |  |  | 298 | 546 | 0.384 | 0.59 | 83 |  | 537 | 450 |  |  |  | 800 | 546 | https://doi.org/10.1021/cm802394w |  |  | Chemistry of Materials | 2008
546 | 2824 | Sr0.84Si2N2O2Eu0.02 | Sr0.84Si2N2O2 | Eu3+ | 0.02 |  |  | 298 | 546 | 0.378 | 0.581 | 81 |  |  | 450 | [5 empty] | https://doi.org/10.1021/cm802394w |  |  | Chemistry of Materials | 2008
546 | 3820 | Na1.96MgSiO4Tb0.04 | Na1.96MgSiO4 | Tb3+ | 0.04 |  |  | 298 | 546 | 0.32 | 0.51 |  |  |  | 376 | 376 |  |  | 2930000 | 546 | https://doi.org/10.1016/j.jlumin.2017.05.003 | mp-6406,mp-6426 | icsd-15619 icsd-15618 icsd-84562 icsd-84563 | Journal of Luminescence | 2017
546 | 3821 | Na1.9599MgSiO4Tb0.04Eu0.0001 | Na1.9599MgSiO4 | Tb3+ | 0.04 | Eu3+ | 0.0001 | 298 | 546 | 0.35 | 0.47 |  |  |  | 376 |  |  |  | 2750000 | 546 | https://doi.org/10.1016/j.jlumin.2017.05.003 | mp-6406,mp-6426 | icsd-15619 icsd-15618 icsd-84562 icsd-84563 | Journal of Luminescence | 2017
546 | 3866 | CaWO4Tb0.02 | CaWO4 | Tb3+ | 0.02 |  |  | 298 | 546 | 0.187 | 0.199 |  |  |  | 264 | [5 empty] | https://doi.org/10.1039/C6RA01862A | mp-19426,mp-1190383 | icsd-60550 icsd-193491 icsd-60548 icsd-60551 icsd-15869 icsd-155423 icsd-193047 icsd-15586 icsd-60549 icsd-18135 icsd-77335 icsd-157428 icsd-291535 icsd-60547 icsd-155791 icsd-238259 icsd-238258 | RSC Advances | 2016
546 | 3867 | CaWO4Tb0.04 | CaWO4 | Tb3+ | 0.04 |  |  | 298 | 546 | 0.212 | 0.302 |  |  |  | 264 | [5 empty] | https://doi.org/10.1039/C6RA01862A | mp-19426,mp-1190383 | icsd-60550 icsd-193491 icsd-60548 icsd-60551 icsd-15869 icsd-155423 icsd-193047 icsd-15586 icsd-60549 icsd-18135 icsd-77335 icsd-157428 icsd-291535 icsd-60547 icsd-155791 icsd-238259 icsd-238258 | RSC Advances | 2016
546 | 3868 | CaWO4Tb0.04 | CaWO4 | Tb3+ | 0.04 |  |  | 298 | 546 | [5 empty] | 264 |  |  |  | 621800 | 546 | https://doi.org/10.1039/C6RA01862A | mp-19426,mp-1190383 | icsd-60550 icsd-193491 icsd-60548 icsd-60551 icsd-15869 icsd-155423 icsd-193047 icsd-15586 icsd-60549 icsd-18135 icsd-77335 icsd-157428 icsd-291535 icsd-60547 icsd-155791 icsd-238259 icsd-238258 | RSC Advances | 2016
546 | 3869 | CaWO4Tb0.06 | CaWO4 | Tb3+ | 0.06 |  |  | 298 | 546 | 0.236 | 0.407 |  |  |  | 264 | [5 empty] | https://doi.org/10.1039/C6RA01862A | mp-19426,mp-1190383 | icsd-60550 icsd-193491 icsd-60548 icsd-60551 icsd-15869 icsd-155423 icsd-193047 icsd-15586 icsd-60549 icsd-18135 icsd-77335 icsd-157428 icsd-291535 icsd-60547 icsd-155791 icsd-238259 icsd-238258 | RSC Advances | 2016
546 | 3870 | CaWO4Tb0.08 | CaWO4 | Tb3+ | 0.08 |  |  | 298 | 546 | 0.251 | 0.542 |  |  |  | 264 | [5 empty] | https://doi.org/10.1039/C6RA01862A | mp-19426,mp-1190383 | icsd-60550 icsd-193491 icsd-60548 icsd-60551 icsd-15869 icsd-155423 icsd-193047 icsd-15586 icsd-60549 icsd-18135 icsd-77335 icsd-157428 icsd-291535 icsd-60547 icsd-155791 icsd-238259 icsd-238258 | RSC Advances | 2016
546 | 3871 | CaWO4Tb0.1 | CaWO4 | Tb3+ | 0.1 |  |  | 298 | 546 | 0.255 | 0.56 | 24.6 |  |  | 264 | [5 empty] | https://doi.org/10.1039/C6RA01862A | mp-19426,mp-1190383 | icsd-60550 icsd-193491 icsd-60548 icsd-60551 icsd-15869 icsd-155423 icsd-193047 icsd-15586 icsd-60549 icsd-18135 icsd-77335 icsd-157428 icsd-291535 icsd-60547 icsd-155791 icsd-238259 icsd-238258 | RSC Advances | 2016
546 | 3872 | CaWO4Tb0.04Eu0.01 | CaWO4 | Tb3+ | 0.04 | Eu3+ | 0.01 | 298 | 546 | 0.229 | 0.337 |  |  |  | 264 |  |  |  | 605800 | 546 | https://doi.org/10.1039/C6RA01862A | mp-19426,mp-1190383 | icsd-60550 icsd-193491 icsd-60548 icsd-60551 icsd-15869 icsd-155423 icsd-193047 icsd-15586 icsd-60549 icsd-18135 icsd-77335 icsd-157428 icsd-291535 icsd-60547 icsd-155791 icsd-238259 icsd-238258 | RSC Advances | 2016
546 | 3873 | CaWO4Tb0.04Eu0.02 | CaWO4 | Tb3+ | 0.04 | Eu3+ | 0.02 | 298 | 546 | 0.245 | 0.367 |  |  |  | 264 |  |  |  | 582500 | 546 | https://doi.org/10.1039/C6RA01862A | mp-19426,mp-1190383 | icsd-60550 icsd-193491 icsd-60548 icsd-60551 icsd-15869 icsd-155423 icsd-193047 icsd-15586 icsd-60549 icsd-18135 icsd-77335 icsd-157428 icsd-291535 icsd-60547 icsd-155791 icsd-238259 icsd-238258 | RSC Advances | 2016
546 | 3874 | CaWO4Tb0.04Eu0.04 | CaWO4 | Tb3+ | 0.04 | Eu3+ | 0.04 | 298 | 546 | 0.257 | 0.346 |  |  |  | 264 |  |  |  | 551400 | 546 | https://doi.org/10.1039/C6RA01862A | mp-19426,mp-1190383 | icsd-60550 icsd-193491 icsd-60548 icsd-60551 icsd-15869 icsd-155423 icsd-193047 icsd-15586 icsd-60549 icsd-18135 icsd-77335 icsd-157428 icsd-291535 icsd-60547 icsd-155791 icsd-238259 icsd-238258 | RSC Advances | 2016
546 | 3875 | CaWO4Tb0.04Eu0.06 | CaWO4 | Tb3+ | 0.04 | Eu3+ | 0.06 | 298 | 546 | 0.294 | 0.329 |  |  |  | 264 |  |  |  | 521500 | 546 | https://doi.org/10.1039/C6RA01862A | mp-19426,mp-1190383 | icsd-60550 icsd-193491 icsd-60548 icsd-60551 icsd-15869 icsd-155423 icsd-193047 icsd-15586 icsd-60549 icsd-18135 icsd-77335 icsd-157428 icsd-291535 icsd-60547 icsd-155791 icsd-238259 icsd-238258 | RSC Advances | 2016
546 | 3878 | CaWO4Eu0.01Tb0.01 | CaWO4 | Eu3+ | 0.01 | Tb3+ | 0.01 | 298 | 546 | 0.23 | 0.232 |  |  |  | 264 | [5 empty] | https://doi.org/10.1039/C6RA01862A | mp-19426,mp-1190383 | icsd-60550 icsd-193491 icsd-60548 icsd-60551 icsd-15869 icsd-155423 icsd-193047 icsd-15586 icsd-60549 icsd-18135 icsd-77335 icsd-157428 icsd-291535 icsd-60547 icsd-155791 icsd-238259 icsd-238258 | RSC Advances | 2016
546 | 3879 | CaWO4Eu0.01Tb0.02 | CaWO4 | Eu3+ | 0.01 | Tb3+ | 0.02 | 298 | 546 | 0.251 | 0.303 |  |  |  | 264 | [5 empty] | https://doi.org/10.1039/C6RA01862A | mp-19426,mp-1190383 | icsd-60550 icsd-193491 icsd-60548 icsd-60551 icsd-15869 icsd-155423 icsd-193047 icsd-15586 icsd-60549 icsd-18135 icsd-77335 icsd-157428 icsd-291535 icsd-60547 icsd-155791 icsd-238259 icsd-238258 | RSC Advances | 2016
546 | 3880 | CaWO4Eu0.01Tb0.04 | CaWO4 | Eu3+ | 0.01 | Tb3+ | 0.04 | 298 | 546 | 0.269 | 0.401 |  |  |  | 264 | [5 empty] | https://doi.org/10.1039/C6RA01862A | mp-19426,mp-1190383 | icsd-60550 icsd-193491 icsd-60548 icsd-60551 icsd-15869 icsd-155423 icsd-193047 icsd-15586 icsd-60549 icsd-18135 icsd-77335 icsd-157428 icsd-291535 icsd-60547 icsd-155791 icsd-238259 icsd-238258 | RSC Advances | 2016
546 | 3881 | CaWO4Eu0.01Tb0.06 | CaWO4 | Eu3+ | 0.01 | Tb3+ | 0.06 | 298 | 546 | 0.277 | 0.462 |  |  |  | 264 | [5 empty] | https://doi.org/10.1039/C6RA01862A | mp-19426,mp-1190383 | icsd-60550 icsd-193491 icsd-60548 icsd-60551 icsd-15869 icsd-155423 icsd-193047 icsd-15586 icsd-60549 icsd-18135 icsd-77335 icsd-157428 icsd-291535 icsd-60547 icsd-155791 icsd-238259 icsd-238258 | RSC Advances | 2016
546 | 4074 | Ba3Gd0.95KP3O12FTb0.05 | Ba3Gd0.95KP3O12F | Tb3+ | 0.05 |  |  | 298 | 546 | 0.238 | 0.311 | 19.3 |  |  | 276 | 276 |  |  |  | 546 | https://doi.org/10.1039/C5RA11844A |  |  | RSC Advances | 2015
546 | 4076 | Ba3Gd0.925KP3O12FTb0.05Eu0.025 | Ba3Gd0.925KP3O12F | Tb3+ | 0.05 | Eu3+ | 0.025 | 298 | 546 | 0.341 | 0.318 | 10.4 |  | 523 | 276 | 276 |  |  |  | 546 | https://doi.org/10.1039/C5RA11844A |  |  | RSC Advances | 2015
547 | 2384 | LiGdW2O8Tb0.05 | LiGdW2O8 | Tb3+ | 0.05 |  |  | 298 | 547 | 0.277 | 0.583 |  |  |  | 272 | 390 |  |  |  | 547 | https://doi.org/10.1039/C5RA19345A | mp-1210920,mp-1222332 |  | RSC Advances | 2015
547 | 2387 | LiGdW2O8Tm0.02Tb0.04 | LiGdW2O8 | Tm3+ | 0.02 | Tb3+ | 0.04 | 298 | 547 | 0.279 | 0.418 |  |  |  | 360 | [5 empty] | https://doi.org/10.1039/C5RA19345A | mp-1210920,mp-1222332 |  | RSC Advances | 2015
547 | 2388 | LiGdW2O8Tm0.02Tb0.04 | LiGdW2O8 | Tm3+ | 0.02 | Tb3+ | 0.04 | 298 | 547 | [5 empty] | 272 |  |  |  | 5260000 | 547 | https://doi.org/10.1039/C5RA19345A | mp-1210920,mp-1222332 |  | RSC Advances | 2015
548 | 519 | Ba2B2O5Ce0.005 | Ba2B2O5 | Ce3+ | 0.005 |  |  | 298 | 548 | 0.161 | 0.087 |  |  |  | 353 |  |  |  | 16.4435 | 420 | https://doi.org/10.1111/jace.14766 | mp-771158,mp-753413,mp-768345,mp-771174 |  | Journal of the American Ceramic Society | 2017
548 | 520 | Ba2B2O5Ce0.005Tb0.01 | Ba2B2O5 | Ce3+ | 0.005 | Tb3+ | 0.01 | 298 | 548 | [5 empty] | 353 |  |  |  | 15.99 | 420 | https://doi.org/10.1111/jace.14766 | mp-771158,mp-753413,mp-768345,mp-771174 |  | Journal of the American Ceramic Society | 2017
548 | 521 | Ba2B2O5Ce0.005Tb0.02 | Ba2B2O5 | Ce3+ | 0.005 | Tb3+ | 0.02 | 298 | 548 | [5 empty] | 353 |  |  |  | 15.2871 | 420 | https://doi.org/10.1111/jace.14766 | mp-771158,mp-753413,mp-768345,mp-771174 |  | Journal of the American Ceramic Society | 2017
548 | 522 | Ba2B2O5Ce0.005Tb0.03 | Ba2B2O5 | Ce3+ | 0.005 | Tb3+ | 0.03 | 298 | 548 | [5 empty] | 353 |  |  |  | 14.7597 | 420 | https://doi.org/10.1111/jace.14766 | mp-771158,mp-753413,mp-768345,mp-771174 |  | Journal of the American Ceramic Society | 2017
548 | 523 | Ba2B2O5Ce0.005Tb0.05 | Ba2B2O5 | Ce3+ | 0.005 | Tb3+ | 0.05 | 298 | 548 | [5 empty] | 353 |  |  |  | 12.0435 | 420 | https://doi.org/10.1111/jace.14766 | mp-771158,mp-753413,mp-768345,mp-771174 |  | Journal of the American Ceramic Society | 2017
548 | 524 | Ba2B2O5Ce0.005Tb0.1 | Ba2B2O5 | Ce3+ | 0.005 | Tb3+ | 0.1 | 298 | 548 | [5 empty] | 353 |  |  |  | 11.7999 | 420 | https://doi.org/10.1111/jace.14766 | mp-771158,mp-753413,mp-768345,mp-771174 |  | Journal of the American Ceramic Society | 2017
548 | 1038 | Sr0.48Ba0.5Si2O2N2Eu0.02 | Sr0.48Ba0.5Si2O2N2 | Eu2+ | 0.02 |  |  | 298 | 548 | 0.401 | 0.573 | 91 |  | 560 | 450 | [5 empty] | https://doi.org/10.1021/cm802394w | mp-6764 | icsd-419450 icsd-173758 | Chemistry of Materials | 2008
548 | 2501 | CaYAlO4Tb0.001 | CaYAlO4 | Tb3+ | 0.001 |  |  | 298 | 548 |  |  | 7 |  |  | 248 | 248 |  |  | 1120000 | 548 | https://doi.org/10.1039/C2DT12222G | mp-1227044 |  | Dalton Transactions | 2012
548 | 2502 | CaYAlO4Tb0.003 | CaYAlO4 | Tb3+ | 0.003 |  |  | 298 | 548 |  |  | 9 |  |  | 248 | 248 |  |  | 1140000 | 548 | https://doi.org/10.1039/C2DT12222G | mp-1227044 |  | Dalton Transactions | 2012
548 | 2503 | CaYAlO4Tb0.005 | CaYAlO4 | Tb3+ | 0.005 |  |  | 298 | 548 |  |  | 11 |  |  | 248 | 248 |  |  | 1260000 | 548 | https://doi.org/10.1039/C2DT12222G | mp-1227044 |  | Dalton Transactions | 2012
548 | 2504 | CaYAlO4Tb0.01 | CaYAlO4 | Tb3+ | 0.01 |  |  | 298 | 548 |  |  | 13 |  |  | 248 | 248 |  |  | 1430000 | 548 | https://doi.org/10.1039/C2DT12222G | mp-1227044 |  | Dalton Transactions | 2012
548 | 2505 | CaYAlO4Tb0.03 | CaYAlO4 | Tb3+ | 0.03 |  |  | 298 | 548 |  |  | 15 |  |  | 248 | 248 |  |  | 1670000 | 548 | https://doi.org/10.1039/C2DT12222G | mp-1227044 |  | Dalton Transactions | 2012
548 | 2506 | CaYAlO4Tb0.05 | CaYAlO4 | Tb3+ | 0.05 |  |  | 298 | 548 |  |  | 18 |  |  | 248 | 248 |  |  | 2060000 | 548 | https://doi.org/10.1039/C2DT12222G | mp-1227044 |  | Dalton Transactions | 2012
548 | 2507 | CaYAlO4Tb0.07 | CaYAlO4 | Tb3+ | 0.07 |  |  | 298 | 548 |  |  | 17 |  |  | 248 | 248 |  |  | 1890000 | 548 | https://doi.org/10.1039/C2DT12222G | mp-1227044 |  | Dalton Transactions | 2012
548 | 2508 | CaYAlO4Tb0.09 | CaYAlO4 | Tb3+ | 0.09 |  |  | 298 | 548 |  |  | 13 |  |  | 248 | 248 |  |  | 1710000 | 548 | https://doi.org/10.1039/C2DT12222G | mp-1227044 |  | Dalton Transactions | 2012
548 | 2519 | MgYSi2O5NCe0.01Tb0.02 | MgYSi2O5N | Ce3+ | 0.01 | Tb3+ | 0.02 | 298 | 548 | 0.205 | 0.229 |  |  |  | 365 | 365 | 305 |  | 49.72 | 393 | https://doi.org/10.1016/j.dyepig.2016.12.012 |  |  | Dyes and Pigments | 2017
548 | 2520 | MgYSi2O5NCe0.01Tb0.03 | MgYSi2O5N | Ce3+ | 0.01 | Tb3+ | 0.03 | 298 | 548 | 0.208 | 0.246 |  |  |  | 365 | 365 |  |  | 39.53 | 393 | https://doi.org/10.1016/j.dyepig.2016.12.012 |  |  | Dyes and Pigments | 2017
548 | 2521 | MgYSi2O5NCe0.01Tb0.04 | MgYSi2O5N | Ce3+ | 0.01 | Tb3+ | 0.04 | 298 | 548 | 0.232 | 0.327 |  |  |  | 365 | 365 |  |  | 33.72 | 393 | https://doi.org/10.1016/j.dyepig.2016.12.012 |  |  | Dyes and Pigments | 2017
548 | 2562 | Ba2GdB2O6ClEu0.03 | Ba2GdB2O6Cl | Eu3+ | 0.03 |  |  | 298 | 548 |  |  |  |  | 523 | 365 | 365 |  |  | 1400 | 548 | https://doi.org/10.1021/ic200988w | mp-866304 | icsd-262073 | Inorganic Chemistry | 2011
548 | 2830 | Sr0.48Ba0.5Si2N2O2Eu0.02 | Sr0.48Ba0.5Si2N2O2 | Eu3+ | 0.02 |  |  | 298 | 548 | 0.401 | 0.573 | 91 |  | 560 | 450 | [5 empty] | https://doi.org/10.1021/cm802394w |  |  | Chemistry of Materials | 2008
548 | 2900 | YNb0.6V0.4O4Bi0.01 | YNb0.6V0.4O4 | Bi3+ | 0.01 |  |  | 298 | 548 | 0.375 | 0.457 | 47.5 |  |  | 310 | [5 empty] | https://doi.org/10.1021/acs.chemmater.6b00277 | mp-5387,mp-1095229 | icsd-430911 icsd-20335 icsd-100176 icsd-239207 icsd-430907 icsd-430914 icsd-430913 icsd-430912 icsd-430908 icsd-430916 icsd-430909 icsd-430015 icsd-430910 icsd-430919 icsd-430922 icsd-239208 icsd-430917 icsd-239209 icsd-430920 icsd-430921 icsd-430918 | Chemistry of Materials | 2016
548 | 3370 | CaZrO3Er0.03 | CaZrO3 | Er3+ | 0.03 |  |  | 298 | 548 | 0.298 | 0.677 |  |  |  | 380 | 380 |  |  |  | 548 | https://doi.org/10.1016/j.materresbull.2012.06.022 | mp-18740 | icsd-24191 icsd-62081 | Materials Research Bulletin | 2012
548 | 3371 | CaZrO3Er0.03Ce0.02 | CaZrO3 | Er3+ | 0.03 | Ce3+ | 0.02 | 298 | 548 | 0.284 | 0.674 |  |  |  | 380 | [5 empty] | https://doi.org/10.1016/j.materresbull.2012.06.022 | mp-18740 | icsd-24191 icsd-62081 | Materials Research Bulletin | 2012
548 | 3894 | Ca9Bi0.17P7O28Ce0.08Tb0.75 | Ca9Bi0.17P7O28 | Ce3+ | 0.08 | Tb3+ | 0.75 | 298 | 548 | 0.255 | 0.507 | 77 |  |  | 292 | [5 empty] | https://doi.org/10.1039/C5TC00927H |  |  | Journal of Materials Chemistry C | 2015
548 | 3895 | Ca9Bi0.02P7O28Ce0.08Tb0.9 | Ca9Bi0.02P7O28 | Ce3+ | 0.08 | Tb3+ | 0.9 | 298 | 548 | 0.26 | 0.569 | 84 |  |  | 292 |  |  |  | 17.9 | 370 | https://doi.org/10.1039/C5TC00927H |  |  | Journal of Materials Chemistry C | 2015
549 | 568 | K2CaP2O7Ce0.02Tb0.16 | K2CaP2O7 | Ce3+ | 0.02 | Tb3+ | 0.16 | 298 | 549 | 0.2444 | 0.5288 |  |  |  | 316 |  |  |  | 16.847 | 358 | https://doi.org/10.1111/jace.14470 | mp-555914 | icsd-281572 | Journal of the American Ceramic Society | 2016
549 | 569 | K2CaP2O7Ce0.02Tb0.2 | K2CaP2O7 | Ce3+ | 0.02 | Tb3+ | 0.2 | 298 | 549 | 0.2411 | 0.5044 |  |  |  | 316 |  |  |  | 16.811 | 358 | https://doi.org/10.1111/jace.14470 | mp-555914 | icsd-281572 | Journal of the American Ceramic Society | 2016
549 | 1689 | Ba3La0.99KP3O12FTb0.01 | Ba3La0.99KP3O12F | Tb3+ | 0.01 |  |  | 298 | 549 | 0.21 | 0.196 |  |  |  | 225 | 225 | 374 |  |  | 549 | https://doi.org/10.1016/j.materresbull.2015.12.008 |  |  | Materials Research Bulletin | 2016
549 | 1690 | Ba3La0.99KP3O12FTb0.01 | Ba3La0.99KP3O12F | Tb3+ | 0.01 |  |  | 298 | 549 | [5 empty] | 374 | 225 |  |  | 5640 | 419 | https://doi.org/10.1016/j.materresbull.2015.12.008 |  |  | Materials Research Bulletin | 2016
549 | 1691 | Ba3La0.97KP3O12FTb0.03 | Ba3La0.97KP3O12F | Tb3+ | 0.03 |  |  | 298 | 549 | 0.226 | 0.251 |  |  |  | 225 | 224 | 374 |  |  | 549 | https://doi.org/10.1016/j.materresbull.2015.12.008 |  |  | Materials Research Bulletin | 2016
549 | 1692 | Ba3La0.95KP3O12FTb0.05 | Ba3La0.95KP3O12F | Tb3+ | 0.05 |  |  | 298 | 549 | 0.25 | 0.323 |  |  |  | 225 | 226 | 374 |  |  | 549 | https://doi.org/10.1016/j.materresbull.2015.12.008 |  |  | Materials Research Bulletin | 2016
549 | 1693 | Ba3La0.9KP3O12FTb0.1 | Ba3La0.9KP3O12F | Tb3+ | 0.1 |  |  | 298 | 549 | 0.28 | 0.421 |  |  |  | 225 | 227 | 374 |  |  | 549 | https://doi.org/10.1016/j.materresbull.2015.12.008 |  |  | Materials Research Bulletin | 2016
549 | 1694 | Ba3La0.85KP3O12FTb0.15 | Ba3La0.85KP3O12F | Tb3+ | 0.15 |  |  | 298 | 549 | 0.296 | 0.474 |  |  |  | 225 | 228 | 374 |  |  | 549 | https://doi.org/10.1016/j.materresbull.2015.12.008 |  |  | Materials Research Bulletin | 2016
549 | 1695 | Ba3La0.8KP3O12FTb0.2 | Ba3La0.8KP3O12F | Tb3+ | 0.2 |  |  | 298 | 549 | 0.306 | 0.504 |  |  |  | 225 | 229 | 374 |  |  | 549 | https://doi.org/10.1016/j.materresbull.2015.12.008 |  |  | Materials Research Bulletin | 2016
549 | 1696 | Ba3La0.7KP3O12FTb0.3 | Ba3La0.7KP3O12F | Tb3+ | 0.3 |  |  | 298 | 549 | 0.314 | 0.534 |  |  |  | 225 | 230 | 374 |  |  | 549 | https://doi.org/10.1016/j.materresbull.2015.12.008 |  |  | Materials Research Bulletin | 2016
549 | 1697 | Ba3La0.6KP3O12FTb0.4 | Ba3La0.6KP3O12F | Tb3+ | 0.4 |  |  | 298 | 549 | 0.319 | 0.549 |  |  |  | 225 | 374 | 232 |  |  | 549 | https://doi.org/10.1016/j.materresbull.2015.12.008 |  |  | Materials Research Bulletin | 2016
549 | 1698 | Ba3La0.6KP3O12FTb0.4 | Ba3La0.6KP3O12F | Tb3+ | 0.4 |  |  | 298 | 549 | [5 empty] | 374 | 374 | 232 |  | 906000 | 549 | https://doi.org/10.1016/j.materresbull.2015.12.008 |  |  | Materials Research Bulletin | 2016
549 | 1699 | Ba3La0.5KP3O12FTb0.5 | Ba3La0.5KP3O12F | Tb3+ | 0.5 |  |  | 298 | 549 | 0.321 | 0.554 |  |  |  | 225 | 374 | 232 |  |  | 549 | https://doi.org/10.1016/j.materresbull.2015.12.008 |  |  | Materials Research Bulletin | 2016
549 | 3263 | Ba3In3.92P6O24Tb0.02 | Ba3In3.92P6O24 | Tb3+ | 0.02 |  |  | 298 | 549 | 0.2697 | 0.4224 |  |  |  | 231 | 231 |  |  |  | 549 | https://doi.org/10.1016/j.jallcom.2019.05.059 |  |  | Journal of Alloys and Compounds | 2019
549 | 3264 | Ba3In3.88P6O24Tb0.03 | Ba3In3.88P6O24 | Tb3+ | 0.03 |  |  | 298 | 549 | 0.2859 | 0.4829 |  |  |  | 231 | 231 |  |  |  | 549 | https://doi.org/10.1016/j.jallcom.2019.05.059 |  |  | Journal of Alloys and Compounds | 2019
549 | 3265 | Ba3In3.84P6O24Tb0.04 | Ba3In3.84P6O24 | Tb3+ | 0.04 |  |  | 298 | 549 | 0.2929 | 0.509 |  |  |  | 231 | 231 |  |  |  | 549 | https://doi.org/10.1016/j.jallcom.2019.05.059 |  |  | Journal of Alloys and Compounds | 2019
549 | 3266 | Ba3In3.80P6O24Tb0.05 | Ba3In3.80P6O24 | Tb3+ | 0.05 |  |  | 298 | 549 | 0.2991 | 0.5324 |  |  |  | 231 | 231 |  |  |  | 549 | https://doi.org/10.1016/j.jallcom.2019.05.059 |  |  | Journal of Alloys and Compounds | 2019
549 | 3267 | Ba3In3.76P6O24Tb0.06 | Ba3In3.76P6O24 | Tb3+ | 0.06 |  |  | 298 | 549 | 0.3031 | 0.5489 |  |  |  | 231 | 231 |  |  |  | 549 | https://doi.org/10.1016/j.jallcom.2019.05.059 |  |  | Journal of Alloys and Compounds | 2019
549 | 3268 | Ba3In3.68P6O24Tb0.08 | Ba3In3.68P6O24 | Tb3+ | 0.08 |  |  | 298 | 549 | 0.3061 | 0.5596 |  |  |  | 231 | 231 |  |  |  | 549 | https://doi.org/10.1016/j.jallcom.2019.05.059 |  |  | Journal of Alloys and Compounds | 2019
549 | 3273 | Ba3In3.9P6O24Eu0.01Tb0.015 | Ba3In3.9P6O24 | Eu3+ | 0.01 | Tb3+ | 0.015 | 298 | 549 | 0.359 | 0.3926 |  |  |  | 233 | [5 empty] | https://doi.org/10.1016/j.jallcom.2019.05.059 |  |  | Journal of Alloys and Compounds | 2019
549 | 3274 | Ba3In3.88P6O24Eu0.01Tb0.02 | Ba3In3.88P6O24 | Eu3+ | 0.01 | Tb3+ | 0.02 | 298 | 549 | 0.3497 | 0.4252 |  |  |  | 233 | [5 empty] | https://doi.org/10.1016/j.jallcom.2019.05.059 |  |  | Journal of Alloys and Compounds | 2019
549 | 3275 | Ba3In3.86P6O24Eu0.01Tb0.025 | Ba3In3.86P6O24 | Eu3+ | 0.01 | Tb3+ | 0.025 | 298 | 549 | 0.3479 | 0.4544 |  |  |  | 233 | [5 empty] | https://doi.org/10.1016/j.jallcom.2019.05.059 |  |  | Journal of Alloys and Compounds | 2019
549 | 3276 | Ba3In3.9P6O24Tb0.015Eu0.01 | Ba3In3.9P6O24 | Tb3+ | 0.015 | Eu3+ | 0.01 | 298 | 549 | 0.3438 | 0.3956 | 31.4 |  |  | 233 |  |  |  | 3810000 | 549 | https://doi.org/10.1016/j.jallcom.2019.05.059 |  |  | Journal of Alloys and Compounds | 2019
549 | 4144 | La4.5Si3O12NCe0.06Tb0.04 | La4.5Si3O12N | Ce3+ | 0.06 | Tb3+ | 0.04 | 298 | 549 | 0.1952 | 0.2936 |  |  |  | 365 |  |  |  | 81.97 | 460 | https://doi.org/10.1016/j.jlumin.2015.08.030 |  |  | Journal of Luminescence | 2016
549 | 4145 | La4.45Si3O12NCe0.06Tb0.05 | La4.45Si3O12N | Ce3+ | 0.06 | Tb3+ | 0.05 | 298 | 549 | 0.2028 | 0.3144 |  |  |  | 365 | [5 empty] | https://doi.org/10.1016/j.jlumin.2015.08.030 |  |  | Journal of Luminescence | 2016
549 | 4146 | La4.4Si3O12NCe0.06Tb0.06 | La4.4Si3O12N | Ce3+ | 0.06 | Tb3+ | 0.06 | 298 | 549 | 0.2116 | 0.339 |  |  |  | 365 |  |  |  | 61.4 | 460 | https://doi.org/10.1016/j.jlumin.2015.08.030 |  |  | Journal of Luminescence | 2016
549 | 4147 | La4.35Si3O12NCe0.06Tb0.07 | La4.35Si3O12N | Ce3+ | 0.06 | Tb3+ | 0.07 | 298 | 549 | 0.2189 | 0.357 |  |  |  | 365 | [5 empty] | https://doi.org/10.1016/j.jlumin.2015.08.030 |  |  | Journal of Luminescence | 2016
549 | 4148 | La4.3Si3O12NCe0.06Tb0.08 | La4.3Si3O12N | Ce3+ | 0.06 | Tb3+ | 0.08 | 298 | 549 | 0.225 | 0.3734 |  |  |  | 365 |  |  |  | 40.6 | 460 | https://doi.org/10.1016/j.jlumin.2015.08.030 |  |  | Journal of Luminescence | 2016
549 | 4267 | Ba2Y1.76P2O12SiCe0.14Tb0.1 | Ba2Y1.76P2O12Si | Ce3+ | 0.14 | Tb3+ | 0.1 | 298 | 549 | 0.186 | 0.204 | 75.3 |  |  | 365 |  |  |  | 37.9 | 409 | https://doi.org/10.1021/acs.inorgchem.6b01040 |  |  | Inorganic Chemistry | 2016
549 | 4268 | Ba2Y1.72P2O12SiCe0.14Tb0.14 | Ba2Y1.72P2O12Si | Ce3+ | 0.14 | Tb3+ | 0.14 | 298 | 549 | 0.192 | 0.223 | 89.2 |  |  | 365 | [5 empty] | https://doi.org/10.1021/acs.inorgchem.6b01040 |  |  | Inorganic Chemistry | 2016
549 | 4269 | Ba2Y1.68P2O12SiCe0.14Tb0.18 | Ba2Y1.68P2O12Si | Ce3+ | 0.14 | Tb3+ | 0.18 | 298 | 549 | 0.201 | 0.262 | 85 |  |  | 365 | [5 empty] | https://doi.org/10.1021/acs.inorgchem.6b01040 |  |  | Inorganic Chemistry | 2016
549 | 4270 | Ba2Y1.62P2O12SiCe0.14Tb0.24 | Ba2Y1.62P2O12Si | Ce3+ | 0.14 | Tb3+ | 0.24 | 298 | 549 | 0.207 | 0.285 | 75.3 |  |  | 365 | [5 empty] | https://doi.org/10.1021/acs.inorgchem.6b01040 |  |  | Inorganic Chemistry | 2016
549 | 4271 | Ba2Y1.56P2O12SiCe0.14Tb0.3 | Ba2Y1.56P2O12Si | Ce3+ | 0.14 | Tb3+ | 0.3 | 298 | 549 | 0.225 | 0.357 | 58.9 |  | 570 | 365 |  |  |  | 29.3 | 409 | https://doi.org/10.1021/acs.inorgchem.6b01040 |  |  | Inorganic Chemistry | 2016
549 | 4272 | Ba2Y1.44P2O12SiCe0.14Tb0.42 | Ba2Y1.44P2O12Si | Ce3+ | 0.14 | Tb3+ | 0.42 | 298 | 549 | 0.227 | 0.367 | 59.8 |  |  | 365 | [5 empty] | https://doi.org/10.1021/acs.inorgchem.6b01040 |  |  | Inorganic Chemistry | 2016
550 | 1364 | Ca5Zn4V6O24 | Ca5Zn4V6O24 |  |  |  |  | 298 | 550 | 0.425 | 0.511 | 15.9 |  | 358 | 320 | 350 |  |  | 1714 | 550 | https://doi.org/10.1364/OE.20.004360 |  |  | Optics Express | 2012
550 | 1450 | Bi3.95Ti3O12Er0.05 | Bi3.95Ti3O12 | Er3+ | 0.05 |  |  | 298 | 550 | 0.2714 | 0.7121 |  |  |  | 488 |  |  |  |  | 550 | https://doi.org/10.1016/j.ceramint.2015.01.062 | mp-723064,mp-23427,mp-558277,mp-622198,mp-1179025,mp-23335 | icsd-70000 icsd-59796 icsd-159930 icsd-151452 icsd-163544 icsd-87809 icsd-87808 icsd-240210 icsd-87810 icsd-159929 icsd-237194 icsd-151886 icsd-16488 icsd-195919 icsd-195916 icsd-87811 icsd-24735 icsd-195918 icsd-195917 | Ceramics International | 2015
550 | 1451 | Bi3.9Ti3O12Er0.1 | Bi3.9Ti3O12 | Er3+ | 0.1 |  |  | 298 | 550 | 0.2904 | 0.6936 |  |  |  | 488 | 488 |  |  |  | 550 | https://doi.org/10.1016/j.ceramint.2015.01.062 | mp-723064,mp-23427,mp-558277,mp-622198,mp-1179025,mp-23335 | icsd-70000 icsd-59796 icsd-159930 icsd-151452 icsd-163544 icsd-87809 icsd-87808 icsd-240210 icsd-87810 icsd-159929 icsd-237194 icsd-151886 icsd-16488 icsd-195919 icsd-195916 icsd-87811 icsd-24735 icsd-195918 icsd-195917 | Ceramics International | 2015
550 | 1452 | Bi3.8Ti3O12Er0.2 | Bi3.8Ti3O12 | Er3+ | 0.2 |  |  | 298 | 550 | 0.2931 | 0.6922 |  |  |  | 488 | 488 | 450 |  |  | 550 | https://doi.org/10.1016/j.ceramint.2015.01.062 | mp-723064,mp-23427,mp-558277,mp-622198,mp-1179025,mp-23335 | icsd-70000 icsd-59796 icsd-159930 icsd-151452 icsd-163544 icsd-87809 icsd-87808 icsd-240210 icsd-87810 icsd-159929 icsd-237194 icsd-151886 icsd-16488 icsd-195919 icsd-195916 icsd-87811 icsd-24735 icsd-195918 icsd-195917 | Ceramics International | 2015
550 | 1453 | Bi3.7Ti3O12Er0.3 | Bi3.7Ti3O12 | Er3+ | 0.3 |  |  | 298 | 550 | 0.3082 | 0.6775 |  |  |  | 488 |  |  |  |  | 550 | https://doi.org/10.1016/j.ceramint.2015.01.062 | mp-723064,mp-23427,mp-558277,mp-622198,mp-1179025,mp-23335 | icsd-70000 icsd-59796 icsd-159930 icsd-151452 icsd-163544 icsd-87809 icsd-87808 icsd-240210 icsd-87810 icsd-159929 icsd-237194 icsd-151886 icsd-16488 icsd-195919 icsd-195916 icsd-87811 icsd-24735 icsd-195918 icsd-195917 | Ceramics International | 2015
550 | 1587 | Ba0.32Sr0.6YSi2Al2O2N5Eu0.08 | Ba0.32Sr0.6YSi2Al2O2N5 | Eu2+ | 0.08 |  |  | 298 | 550 | 0.4075 | 0.529 |  |  |  | 365 | [5 empty] | https://doi.org/10.1039/C0JM03573D |  |  | Journal of Materials Chemistry | 2011
550 | 2487 | BaLu5.52Si7O24Ce0.18Tb0.3 | BaLu5.52Si7O24 | Ce3+ | 0.18 | Tb3+ | 0.3 | 298 | 550 | 0.201 | 0.25 | 70 |  |  | 350 | 350 |  |  | 28.88 | 402 | https://doi.org/10.1016/j.dyepig.2016.12.059 |  |  | Dyes and Pigments | 2017
550 | 2488 | BaLu5.4Si7O24Ce0.18Tb0.42 | BaLu5.4Si7O24 | Ce3+ | 0.18 | Tb3+ | 0.42 | 298 | 550 | 0.215 | 0.312 | 70 |  |  | 350 | 350 |  |  |  | 402 | https://doi.org/10.1016/j.dyepig.2016.12.059 |  |  | Dyes and Pigments | 2017
550 | 2489 | BaLu5.22Si7O24Ce0.18Tb0.6 | BaLu5.22Si7O24 | Ce3+ | 0.18 | Tb3+ | 0.6 | 298 | 550 | 0.226 | 0.362 | 69.7 |  |  | 350 | 350 |  |  | 18.5 | 402 | https://doi.org/10.1016/j.dyepig.2016.12.059 |  |  | Dyes and Pigments | 2017
550 | 2490 | BaLu5.02Si7O24Ce0.18Tb0.8 | BaLu5.02Si7O24 | Ce3+ | 0.18 | Tb3+ | 0.8 | 298 | 550 | 0.236 | 0.408 | 67.2 |  |  | 350 | 350 |  |  |  | 402 | https://doi.org/10.1016/j.dyepig.2016.12.059 |  |  | Dyes and Pigments | 2017
550 | 2491 | BaLu4.82Si7O24Ce0.18Tb1 | BaLu4.82Si7O24 | Ce3+ | 0.18 | Tb3+ | 1 | 298 | 550 | 0.247 | 0.454 | 61.7 |  | 500 | 350 | 350 |  |  |  | 402 | https://doi.org/10.1016/j.dyepig.2016.12.059 |  |  | Dyes and Pigments | 2017
550 | 2492 | BaLu4.62Si7O24Ce0.18Tb1.2 | BaLu4.62Si7O24 | Ce3+ | 0.18 | Tb3+ | 1.2 | 298 | 550 | 0.252 | 0.476 | 55.2 |  |  | 350 | 350 |  |  | 13.77 | 402 | https://doi.org/10.1016/j.dyepig.2016.12.059 |  |  | Dyes and Pigments | 2017
550 | 2495 | BaLu1.86Si3O10Ce0.06Tb0.06 | BaLu1.86Si3O10 | Ce3+ | 0.06 | Tb3+ | 0.06 | 298 | 550 | 0.19 | 0.22 | 66.4 |  |  | 365 |  |  |  | 29.85 | 423 | https://doi.org/10.1039/C6TC00579A |  |  | Journal of Materials Chemistry C | 2016
550 | 2496 | BaLu1.84Si3O10Ce0.06Tb0.1 | BaLu1.84Si3O10 | Ce3+ | 0.06 | Tb3+ | 0.1 | 298 | 550 | 0.208 | 0.293 | 60.5 |  |  | 365 |  |  |  |  | 423 | https://doi.org/10.1039/C6TC00579A |  |  | Journal of Materials Chemistry C | 2016
550 | 2497 | BaLu1.8Si3O10Ce0.06Tb0.14 | BaLu1.8Si3O10 | Ce3+ | 0.06 | Tb3+ | 0.14 | 298 | 550 | 0.218 | 0.335 | 54.1 |  |  | 365 |  |  |  |  | 423 | https://doi.org/10.1039/C6TC00579A |  |  | Journal of Materials Chemistry C | 2016
550 | 2498 | BaLu1.74Si3O10Ce0.06Tb0.2 | BaLu1.74Si3O10 | Ce3+ | 0.06 | Tb3+ | 0.2 | 298 | 550 | 0.236 | 0.415 | 50.9 |  |  | 365 |  |  |  | 24.71 | 423 | https://doi.org/10.1039/C6TC00579A |  |  | Journal of Materials Chemistry C | 2016
550 | 2499 | BaLu1.62Si3O10Ce0.06Tb0.32 | BaLu1.62Si3O10 | Ce3+ | 0.06 | Tb3+ | 0.32 | 298 | 550 | 0.248 | 0.466 | 45.1 |  |  | 365 |  |  |  | 22.29 | 423 | https://doi.org/10.1039/C6TC00579A |  |  | Journal of Materials Chemistry C | 2016
550 | 2500 | BaLu1.5Si3O10Ce0.06Tb0.44 | BaLu1.5Si3O10 | Ce3+ | 0.06 | Tb3+ | 0.44 | 298 | 550 | 0.256 | 0.5 | 40.9 |  |  | 365 |  |  |  | 18.59 | 423 | https://doi.org/10.1039/C6TC00579A |  |  | Journal of Materials Chemistry C | 2016
550 | 2974 | Na3Bi0.87P2O8Eu0.03Tb0.1 | Na3Bi0.87P2O8 | Eu2+ | 0.03 | Tb3+ | 0.1 | 298 | 550 | 0.445 | 0.497 | 36.64 |  |  | 396 |  |  |  | 2500000 | 621 | https://doi.org/10.1016/j.jlumin.2016.12.012 | mp-561083 | icsd-71362 | Journal of Luminescence | 2017
550 | 2975 | Na3Bi0.85P2O8Eu0.05Tb0.1 | Na3Bi0.85P2O8 | Eu2+ | 0.05 | Tb3+ | 0.1 | 298 | 550 | 0.494 | 0.457 | 34.86 |  |  | 396 |  |  |  | 2500000 | 621 | https://doi.org/10.1016/j.jlumin.2016.12.012 | mp-561083 | icsd-71362 | Journal of Luminescence | 2017
550 | 3001 | Na3Bi0.9P2O8Tb0.1 | Na3Bi0.9P2O8 | Tb3+ | 0.1 |  |  | 298 | 550 | 0.311 | 0.529 | 41.25 |  |  | 377 | 377 |  |  |  | 550 | https://doi.org/10.1016/j.jlumin.2016.12.012 | mp-561083 | icsd-71362 | Journal of Luminescence | 2017
550 | 3113 | Ca0.94Si2O2N2Ce0.05Eu0.01 | Ca0.94Si2O2N2 | Ce3+ | 0.05 | Eu2+ | 0.01 | 298 | 550 | 0.4 | 0.5 |  |  |  | 350 | [5 empty] | https://doi.org/10.1111/j.1551-2916.2011.04461.x | mp-556884 | icsd-413882 | Journal of the American Ceramic Society | 2011
550 | 3114 | Ca0.93Si2O2N2Ce0.05Eu0.02 | Ca0.93Si2O2N2 | Ce3+ | 0.05 | Eu2+ | 0.02 | 298 | 550 | 0.4 | 0.52 |  |  |  | 350 | [5 empty] | https://doi.org/10.1111/j.1551-2916.2011.04461.x | mp-556884 | icsd-413882 | Journal of the American Ceramic Society | 2011
550 | 3115 | Ca0.95Si2O2N2Eu0.05 | Ca0.95Si2O2N2 | Eu2+ | 0.05 |  |  | 298 | 550 | 0.41 | 0.53 | 17 |  |  | 350 | [5 empty] | https://doi.org/10.1111/j.1551-2916.2011.04461.x | mp-556884 | icsd-413882 | Journal of the American Ceramic Society | 2011
550 | 3606 | KSrSc2P3O12Eu0.03Tb0.07 | KSrSc2P3O12 | Eu2+ | 0.03 | Tb3+ | 0.07 | 298 | 550 | 0.178 | 0.204 | 44.8 |  |  | 300 |  |  |  | 500.6 | 445 | https://doi.org/10.1039/C4DT03906H |  |  | Dalton Transactions | 2015
550 | 3607 | KSrSc2P3O12Eu0.03Tb0.1 | KSrSc2P3O12 | Eu2+ | 0.03 | Tb3+ | 0.1 | 298 | 550 | 0.185 | 0.229 | 39.2 |  |  | 300 | 300 |  |  | 482.3 | 445 | https://doi.org/10.1039/C4DT03906H |  |  | Dalton Transactions | 2015
550 | 3608 | KSrSc2P3O12Eu0.03Tb0.12 | KSrSc2P3O12 | Eu2+ | 0.03 | Tb3+ | 0.12 | 298 | 550 | 0.189 | 0.244 | 43.2 |  |  | 300 |  |  |  | 452.7 | 445 | https://doi.org/10.1039/C4DT03906H |  |  | Dalton Transactions | 2015
550 | 3609 | KSrSc2P3O12Eu0.03Tb0.15 | KSrSc2P3O12 | Eu2+ | 0.03 | Tb3+ | 0.15 | 298 | 550 | 0.195 | 0.265 | 39.4 |  |  | 300 |  |  |  | 424.2 | 445 | https://doi.org/10.1039/C4DT03906H |  |  | Dalton Transactions | 2015
550 | 3610 | KSrSc2P3O12Eu0.03Tb0.18 | KSrSc2P3O12 | Eu2+ | 0.03 | Tb3+ | 0.18 | 298 | 550 | 0.197 | 0.271 | 37.6 |  |  | 300 |  |  |  | 395 | 445 | https://doi.org/10.1039/C4DT03906H |  |  | Dalton Transactions | 2015
550 | 3612 | KSrSc2P3O12Ce0.03Tb0.06 | KSrSc2P3O12 | Ce3+ | 0.03 | Tb3+ | 0.06 | 298 | 550 | 0.255 | 0.429 | 68.9 |  |  | 310 | [5 empty] | https://doi.org/10.1039/C4DT03906H |  |  | Dalton Transactions | 2015
550 | 3613 | KSrSc2P3O12Ce0.03Tb0.09 | KSrSc2P3O12 | Ce3+ | 0.03 | Tb3+ | 0.09 | 298 | 550 | 0.264 | 0.471 | 66.8 |  |  | 310 | [5 empty] | https://doi.org/10.1039/C4DT03906H |  |  | Dalton Transactions | 2015
550 | 3614 | KSrSc2P3O12Ce0.03Tb0.12 | KSrSc2P3O12 | Ce3+ | 0.03 | Tb3+ | 0.12 | 298 | 550 | 0.268 | 0.486 | 77.2 |  |  | 310 | [5 empty] | https://doi.org/10.1039/C4DT03906H |  |  | Dalton Transactions | 2015
550 | 3615 | KSrSc2P3O12Ce0.03Tb0.15 | KSrSc2P3O12 | Ce3+ | 0.03 | Tb3+ | 0.15 | 298 | 550 | 0.272 | 0.502 | 73.1 |  |  | 310 | [5 empty] | https://doi.org/10.1039/C4DT03906H |  |  | Dalton Transactions | 2015
550 | 4273 | Ba2Y1.7P2O12SiTb0.3 | Ba2Y1.7P2O12Si | Tb3+ | 0.3 |  |  | 298 | 550 | 0.272 | 0.527 | 57.3 |  |  | 377 |  |  |  | 1113000 | 550 | https://doi.org/10.1021/acs.inorgchem.6b01040 |  |  | Inorganic Chemistry | 2016
550 | 4274 | Ba2Y1.68P2O12SiTb0.3Eu0.02 | Ba2Y1.68P2O12Si | Tb3+ | 0.3 | Eu3+ | 0.02 | 298 | 550 | 0.356 | 0.476 | 77.5 |  |  | 377 |  |  |  | 978000 | 550 | https://doi.org/10.1021/acs.inorgchem.6b01040 |  |  | Inorganic Chemistry | 2016
550 | 4275 | Ba2Y1.66P2O12SiTb0.3Eu0.04 | Ba2Y1.66P2O12Si | Tb3+ | 0.3 | Eu3+ | 0.04 | 298 | 550 | 0.387 | 0.456 | 65.3 |  |  | 377 | [5 empty] | https://doi.org/10.1021/acs.inorgchem.6b01040 |  |  | Inorganic Chemistry | 2016
550 | 4276 | Ba2Y1.62P2O12SiTb0.3Eu0.08 | Ba2Y1.62P2O12Si | Tb3+ | 0.3 | Eu3+ | 0.08 | 298 | 550 | 0.434 | 0.419 | 60.2 |  | 560 | 377 |  |  |  | 892000 | 550 | https://doi.org/10.1021/acs.inorgchem.6b01040 |  |  | Inorganic Chemistry | 2016
552 | 2154 | KBaSc2P3O12Eu0.04Tb0.03 | KBaSc2P3O12 | Eu2+ | 0.04 | Tb3+ | 0.03 | 298 | 552 | 0.165 | 0.121 | 32.4 |  |  | 300 | 300 |  |  | 400.3 | 420 | https://doi.org/10.1002/cphc.201500387 |  |  | ChemPhysChem | 2015
552 | 2155 | KBaSc2P3O12Eu0.04Tb0.06 | KBaSc2P3O12 | Eu2+ | 0.04 | Tb3+ | 0.06 | 298 | 552 | 0.181 | 0.209 | 37.2 |  |  | 300 | 300 |  |  | 374.4 | 420 | https://doi.org/10.1002/cphc.201500387 |  |  | ChemPhysChem | 2015
552 | 2156 | KBaSc2P3O12Eu0.04Tb0.09 | KBaSc2P3O12 | Eu2+ | 0.04 | Tb3+ | 0.09 | 298 | 552 | 0.193 | 0.245 | 56.4 |  |  | 300 | 300 |  |  | 355.5 | 420 | https://doi.org/10.1002/cphc.201500387 |  |  | ChemPhysChem | 2015
552 | 2157 | KBaSc2P3O12Eu0.04Tb0.12 | KBaSc2P3O12 | Eu2+ | 0.04 | Tb3+ | 0.12 | 298 | 552 | 0.204 | 0.285 | 57.3 |  |  | 300 | 300 |  |  | 329.3 | 420 | https://doi.org/10.1002/cphc.201500387 |  |  | ChemPhysChem | 2015
552 | 2158 | KBaSc2P3O12Eu0.04Tb0.15 | KBaSc2P3O12 | Eu2+ | 0.04 | Tb3+ | 0.15 | 298 | 552 | 0.224 | 0.344 | 42.9 |  |  | 300 | 300 |  |  | 300.4 | 420 | https://doi.org/10.1002/cphc.201500387 |  |  | ChemPhysChem | 2015
552 | 2159 | KBaSc2P3O12Eu0.04Tb0.18 | KBaSc2P3O12 | Eu2+ | 0.04 | Tb3+ | 0.18 | 298 | 552 | 0.232 | 0.375 | 39.7 |  |  | 300 | 300 |  |  |  | 420 | https://doi.org/10.1002/cphc.201500387 |  |  | ChemPhysChem | 2015
552 | 2161 | KBaSc2P3O12Ce0.04Tb0.06 | KBaSc2P3O12 | Ce3+ | 0.04 | Tb3+ | 0.06 | 298 | 552 | 0.217 | 0.312 | 72.1 |  |  | 320 | [5 empty] | https://doi.org/10.1002/cphc.201500387 |  |  | ChemPhysChem | 2015
552 | 2162 | KBaSc2P3O12Ce0.04Tb0.09 | KBaSc2P3O12 | Ce3+ | 0.04 | Tb3+ | 0.09 | 298 | 552 | 0.236 | 0.401 | 69.4 |  |  | 320 | [5 empty] | https://doi.org/10.1002/cphc.201500387 |  |  | ChemPhysChem | 2015
552 | 2163 | KBaSc2P3O12Ce0.04Tb0.12 | KBaSc2P3O12 | Ce3+ | 0.04 | Tb3+ | 0.12 | 298 | 552 | 0.248 | 0.453 | 66.8 |  |  | 320 | [5 empty] | https://doi.org/10.1002/cphc.201500387 |  |  | ChemPhysChem | 2015
552 | 2164 | KBaSc2P3O12Ce0.04Tb0.15 | KBaSc2P3O12 | Ce3+ | 0.04 | Tb3+ | 0.15 | 298 | 552 | 0.252 | 0.476 | 61.3 |  |  | 320 | [5 empty] | https://doi.org/10.1002/cphc.201500387 |  |  | ChemPhysChem | 2015
553 | 3517 | Ca2.73Si2O4N2Eu0.09 | Ca2.73Si2O4N2 | Eu2+ | 0.09 |  |  | 298 | 553 | 0.42 | 0.52 |  |  |  | 330 | [5 empty] | https://doi.org/10.1364/OE.19.00A331 |  |  | Optics Express | 2011
554 | 163 | CaLaGa3S7Eu0.15 | CaLaGa3S7 | Eu2+ | 0.15 |  |  | 300 | 554 | 0.4 | 0.58 |  |  | 414 | 405 |  |  |  | 216 |  | https://doi.org/10.1016/j.jlumin.2012.05.004 |  |  | Journal of Luminescence | 2012
554 | 164 | CaLaGa3S7Eu0.15 | CaLaGa3S7 | Eu2+ | 0.15 |  |  | 400 | 554 | [5 empty] | 405 |  |  |  | 141 | 554 | https://doi.org/10.1016/j.jlumin.2012.05.004 |  |  | Journal of Luminescence | 2012
554 | 165 | CaLaGa3S7Eu0.15 | CaLaGa3S7 | Eu2+ | 0.15 |  |  | 500 | 554 | [5 empty] | 405 |  |  |  | 48 | 554 | https://doi.org/10.1016/j.jlumin.2012.05.004 |  |  | Journal of Luminescence | 2012
554 | 1043 | Sr0.84Si2O2N2Eu0.16 | Sr0.84Si2O2N2 | Eu2+ | 0.16 |  |  | 298 | 554 | 0.419 | 0.562 | 58 |  | 471 | 450 | [5 empty] | https://doi.org/10.1021/cm802394w |  |  | Chemistry of Materials | 2008
554 | 1267 | YVO4Er0.05 | YVO4 | Er3+ | 0.05 |  |  | 298 | 554 | 0.241 | 0.716 | 56 |  |  | 317 | 317 |  |  |  | 554 | https://doi.org/10.1021/ic100953m | mp-19133 | icsd-15604 icsd-107638 icsd-246709 icsd-26894 icsd-78074 icsd-2504 icsd-174549 icsd-246708 icsd-36060 | Inorganic Chemistry | 2010
554 | 1419 | Ca0.85LaGa3S7Eu0.15 | Ca0.85LaGa3S7 | Eu2+ | 0.15 |  |  | 300 | 554 | 0.4 | 0.58 |  |  | 420 | 405 |  |  |  | 216 | 554 | https://doi.org/10.1016/j.jlumin.2012.05.004 |  |  | Journal of Luminescence | 2012
554 | 1420 | Ca0.85LaGa3S7Eu0.15 | Ca0.85LaGa3S7 | Eu2+ | 0.15 |  |  | 400 | 554 | [5 empty] | 405 |  |  |  | 141 | 554 | https://doi.org/10.1016/j.jlumin.2012.05.004 |  |  | Journal of Luminescence | 2012
554 | 1421 | Ca0.85LaGa3S7Eu0.15 | Ca0.85LaGa3S7 | Eu2+ | 0.15 |  |  | 500 | 554 | [5 empty] | 405 |  |  |  | 48 | 554 | https://doi.org/10.1016/j.jlumin.2012.05.004 |  |  | Journal of Luminescence | 2012
554 | 2818 | Sr0.84Si2N2O2Eu0.16 | Sr0.84Si2N2O2 | Eu3+ | 0.16 |  |  | 298 | 554 | 0.419 | 0.562 | 58 |  | 471 | 450 |  |  |  | 700 | 554 | https://doi.org/10.1021/cm802394w |  |  | Chemistry of Materials | 2008
555 | 1033 | CaSi2N2O2Eu0.02 | CaSi2N2O2 | Eu2+ | 0.02 |  |  | 298 | 555 | 0.419 | 0.556 | 76 |  | 440 | 450 | [5 empty] | https://doi.org/10.1021/cm802394w | mp-556884 | icsd-413882 | Chemistry of Materials | 2008
555 | 2825 | Ca0.98Si2N2O2Eu0.02 | Ca0.98Si2N2O2 | Eu3+ | 0.02 |  |  | 298 | 555 | 0.419 | 0.556 | 76 |  | 440 | 450 | [5 empty] | https://doi.org/10.1021/cm802394w | mp-556884 | icsd-413882 | Chemistry of Materials | 2008
555 | 3468 | KSrGdP2O8Ce0.04Mn0.07 | KSrGdP2O8 | Ce3+ | 0.04 | Mn2+ | 0.07 | 298 | 555 |  |  | 78 |  |  | 280 | [5 empty] | https://doi.org/10.1039/C2DT31957H |  |  | Dalton Transactions | 2012
555 | 3469 | KSrGdP2O8Ce0.04Mn0.12 | KSrGdP2O8 | Ce3+ | 0.04 | Mn2+ | 0.12 | 298 | 555 |  |  | 77 |  |  | 280 | [5 empty] | https://doi.org/10.1039/C2DT31957H |  |  | Dalton Transactions | 2012
555 | 3470 | KSrGdP2O8Ce0.04Mn0.16 | KSrGdP2O8 | Ce3+ | 0.04 | Mn2+ | 0.16 | 298 | 555 |  |  | 80 |  |  | 280 | [5 empty] | https://doi.org/10.1039/C2DT31957H |  |  | Dalton Transactions | 2012
555 | 3471 | KSrGdP2O8Ce0.04Mn0.2 | KSrGdP2O8 | Ce3+ | 0.04 | Mn2+ | 0.2 | 298 | 555 |  |  | 83 |  |  | 280 | [5 empty] | https://doi.org/10.1039/C2DT31957H |  |  | Dalton Transactions | 2012
555 | 3472 | KSrGdP2O8Ce0.04Mn0.25 | KSrGdP2O8 | Ce3+ | 0.04 | Mn2+ | 0.25 | 298 | 555 |  |  | 87 |  |  | 280 | [5 empty] | https://doi.org/10.1039/C2DT31957H |  |  | Dalton Transactions | 2012
555 | 3473 | KSrGdP2O8Ce0.04Mn0.3 | KSrGdP2O8 | Ce3+ | 0.04 | Mn2+ | 0.3 | 298 | 555 |  |  | 85 |  |  | 280 | [5 empty] | https://doi.org/10.1039/C2DT31957H |  |  | Dalton Transactions | 2012
558 | 3659 | Y1.95Mg1.99Al2Si2O12Eu0.01Ce0.05 | Y1.95Mg1.99Al2Si2O12 | Eu2+ | 0.01 | Ce3+ | 0.05 | 298 | 558 | 0.352 | 0.389 |  |  |  | 365 |  |  |  | 348 | 464 | https://doi.org/10.1021/acs.inorgchem.1c00317 |  |  | Inorganic Chemistry | 2021
560 | 1563 | Y3Al5O12Ce0.06 | Y3Al5O12 | Ce3+ | 0.06 |  |  | 298 | 560 | 0.43 | 0.54 | 54 |  |  | 450 |  |  |  |  | 560 | https://doi.org/10.1063/1.2367657 | mp-3050 | icsd-67102 icsd-236589 icsd-280104 icsd-41144 icsd-74607 icsd-41145 icsd-67103 icsd-170157 icsd-20090 icsd-93635 icsd-16825 icsd-170158 icsd-31496 icsd-23848 icsd-93634 | Applied Physics Letters | 2006
560 | 2901 | YNb0.4V0.6O4Bi0.01 | YNb0.4V0.6O4 | Bi3+ | 0.01 |  |  | 298 | 560 | 0.407 | 0.479 | 52.4 |  |  | 310 | [5 empty] | https://doi.org/10.1021/acs.chemmater.6b00277 | mp-5387,mp-1095229 | icsd-430911 icsd-20335 icsd-100176 icsd-239207 icsd-430907 icsd-430914 icsd-430913 icsd-430912 icsd-430908 icsd-430916 icsd-430909 icsd-430015 icsd-430910 icsd-430919 icsd-430922 icsd-239208 icsd-430917 icsd-239209 icsd-430920 icsd-430921 icsd-430918 | Chemistry of Materials | 2016