## Sheet1
421 | 962 | Ca4Y6Si6O25Ce0.02 | Ca4Y6Si6O25 | Ce3+ | 0.02 |  |  | 298 | 421 | 0.181 | 0.089 |  |  |  | 352 | [5 empty] | https://doi.org/10.1016/j.matchemphys.2011.05.078 |  |  | Materials Chemistry and Physics | 2011
421 | 978 | Ba3Y1.9B4O12Ce0.05 | Ba3Y1.9B4O12 | Ce3+ | 0.05 |  |  | 298 | 421 | 0.162 | 0.121 |  |  |  | 360 | 360 |  |  |  | 421 | https://doi.org/10.1111/j.1551-2916.2012.05464.x |  |  | Journal of the American Ceramic Society | 2012
421 | 1996 | Na2Y1.99B2O7Ce0.01 | Na2Y1.99B2O7 | Ce3+ | 0.01 |  |  | 298 | 421 | 0.16 | 0.081 |  |  |  | 365 | 365 |  |  | 72.19 | 421 | https://doi.org/10.1039/C3DT52214H | mp-6331 | icsd-191128 icsd-245226 icsd-99206 | Dalton Transactions | 2013
421 | 1997 | Na2Y1.98B2O7Ce0.01Eu0.01 | Na2Y1.98B2O7 | Ce3+ | 0.01 | Eu3+ | 0.01 | 298 | 421 | [5 empty] | 365 | 365 |  |  | 59.45 | 421 | https://doi.org/10.1039/C3DT52214H | mp-6331 | icsd-191128 icsd-245226 icsd-99206 | Dalton Transactions | 2013
421 | 1998 | Na2Y1.97B2O7Ce0.01Eu0.02 | Na2Y1.97B2O7 | Ce3+ | 0.01 | Eu3+ | 0.02 | 298 | 421 | [5 empty] | 365 | 365 |  |  | 55.14 | 421 | https://doi.org/10.1039/C3DT52214H | mp-6331 | icsd-191128 icsd-245226 icsd-99206 | Dalton Transactions | 2013
421 | 1999 | Na2Y1.96B2O7Ce0.01Eu0.03 | Na2Y1.96B2O7 | Ce3+ | 0.01 | Eu3+ | 0.03 | 298 | 421 | [5 empty] | 365 | 365 |  |  | 52.15 | 421 | https://doi.org/10.1039/C3DT52214H | mp-6331 | icsd-191128 icsd-245226 icsd-99206 | Dalton Transactions | 2013
421 | 2000 | Na2Y1.95B2O7Ce0.01Eu0.04 | Na2Y1.95B2O7 | Ce3+ | 0.01 | Eu3+ | 0.04 | 298 | 421 | [5 empty] | 365 | 365 |  |  | 51.59 | 421 | https://doi.org/10.1039/C3DT52214H | mp-6331 | icsd-191128 icsd-245226 icsd-99206 | Dalton Transactions | 2013
422 | 1869 | Na2Y2B2O7Ce0.03 | Na2Y2B2O7 | Ce3+ | 0.03 |  |  | 298 | 422 | 0.1535 | 0.1022 | 58.2 |  |  | 366 | 366 |  |  | 72 | 422 | https://doi.org/10.1016/j.jssc.2014.02.002 | mp-6331 | icsd-191128 icsd-245226 icsd-99206 | Journal of Solid State Chemistry | 2014
423 | 2493 | BaLu1.94Si3O10Ce0.06 | BaLu1.94Si3O10 | Ce3+ | 0.06 |  |  | 298 | 423 | 0.155 | 0.083 | 72.7 |  |  | 365 | 365 |  |  | 32.2 | 423 | https://doi.org/10.1039/C6TC00579A |  |  | Journal of Materials Chemistry C | 2016
423 | 2494 | BaLu1.92Si3O10Ce0.06Tb0.02 | BaLu1.92Si3O10 | Ce3+ | 0.06 | Tb3+ | 0.02 | 298 | 423 | 0.17 | 0.136 | 71 |  |  | 365 |  |  |  |  | 423 | https://doi.org/10.1039/C6TC00579A |  |  | Journal of Materials Chemistry C | 2016
423 | 2741 | Y1.98SiO5Ce0.01 | Y1.98SiO5 | Ce3+ | 0.01 |  |  | 298 | 423 | 0.177 | 0.122 |  |  |  | 355 | 355 |  |  | 23.41 | 423 | https://doi.org/10.1021/jp412702g | mp-3520,mp-554420 | icsd-291362 icsd-28021 icsd-27003 icsd-291358 icsd-51591 icsd-153076 | Journal of Physical Chemistry C | 2014
424 | 1384 | Sr2VO4Cl | Sr2VO4Cl |  |  |  |  | 298 | 424 |  |  | 5.5 |  |  | 276 |  |  |  | 9755000 | 424 | https://doi.org/10.1039/C3RA42724B | mp-558952 | icsd-73946 | RSC Advances | 2013
424 | 2363 | NaSrBO3Ce0.01Sm0.06 | NaSrBO3 | Ce3+ | 0.01 | Sm3+ | 0.06 | 298 | 424 | 0.248 | 0.13 |  |  |  | 360 | 360 |  |  | 27.5 | 424 | https://doi.org/10.1039/C5TC00832H | mp-556695 | icsd-172420 icsd-239003 | Journal of Materials Chemistry C | 2015
425 | 178 | Ba2Y2.995Si3O12FCe0.005 | Ba2Y2.995Si3O12F | Ce3+ | 0.005 |  |  | 298 | 425 |  |  | 26 |  |  | 355 | [5 empty] | https://doi.org/10.1111/jace.12765 |  |  | Journal of the American Ceramic Society | 2014
425 | 578 | Ca0.99Al2Si2O8Eu0.01 | Ca0.99Al2Si2O8 | Eu2+ | 0.01 |  |  | 298 | 425 | 0.17 | 0.11 |  |  |  | 354 | 354 |  |  | 730 | 425 | https://doi.org/10.1021/cm050638f | mp-6532,mp-758658,mp-1227479 | icsd-252652 icsd-252654 icsd-252649 icsd-654 icsd-31127 icsd-86319 icsd-34942 icsd-252657 icsd-252653 icsd-252650 icsd-86317 icsd-252655 icsd-252656 icsd-23922 icsd-22023 icsd-252648 icsd-22022 icsd-86318 icsd-252651 icsd-202712 | Chemistry of Materials | 2005
425 | 579 | Ca0.94Al2Si2O8Eu0.01Mn0.05 | Ca0.94Al2Si2O8 | Eu2+ | 0.01 | Mn2+ | 0.05 | 298 | 425 | 0.18 | 0.12 |  |  |  | 354 | 354 |  |  |  | 425 | https://doi.org/10.1021/cm050638f | mp-6532,mp-758658,mp-1227479 | icsd-252652 icsd-252654 icsd-252649 icsd-654 icsd-31127 icsd-86319 icsd-34942 icsd-252657 icsd-252653 icsd-252650 icsd-86317 icsd-252655 icsd-252656 icsd-23922 icsd-22023 icsd-252648 icsd-22022 icsd-86318 icsd-252651 icsd-202712 | Chemistry of Materials | 2005
425 | 580 | Ca0.89Al2Si2O8Eu0.01Mn0.1 | Ca0.89Al2Si2O8 | Eu2+ | 0.01 | Mn2+ | 0.1 | 298 | 425 | 0.2 | 0.14 |  |  |  | 354 | 354 |  |  | 660 | 425 | https://doi.org/10.1021/cm050638f | mp-6532,mp-758658,mp-1227479 | icsd-252652 icsd-252654 icsd-252649 icsd-654 icsd-31127 icsd-86319 icsd-34942 icsd-252657 icsd-252653 icsd-252650 icsd-86317 icsd-252655 icsd-252656 icsd-23922 icsd-22023 icsd-252648 icsd-22022 icsd-86318 icsd-252651 icsd-202712 | Chemistry of Materials | 2005
425 | 581 | Ca0.84Al2Si2O8Eu0.01Mn0.15 | Ca0.84Al2Si2O8 | Eu2+ | 0.01 | Mn2+ | 0.15 | 298 | 425 | 0.24 | 0.21 |  |  |  | 354 | 354 |  |  | 570 | 425 | https://doi.org/10.1021/cm050638f | mp-6532,mp-758658,mp-1227479 | icsd-252652 icsd-252654 icsd-252649 icsd-654 icsd-31127 icsd-86319 icsd-34942 icsd-252657 icsd-252653 icsd-252650 icsd-86317 icsd-252655 icsd-252656 icsd-23922 icsd-22023 icsd-252648 icsd-22022 icsd-86318 icsd-252651 icsd-202712 | Chemistry of Materials | 2005
425 | 582 | Ca0.79Al2Si2O8Eu0.01Mn0.2 | Ca0.79Al2Si2O8 | Eu2+ | 0.01 | Mn2+ | 0.2 | 298 | 425 | 0.3 | 0.29 |  |  |  | 354 | 354 |  |  | 430 | 425 | https://doi.org/10.1021/cm050638f | mp-6532,mp-758658,mp-1227479 | icsd-252652 icsd-252654 icsd-252649 icsd-654 icsd-31127 icsd-86319 icsd-34942 icsd-252657 icsd-252653 icsd-252650 icsd-86317 icsd-252655 icsd-252656 icsd-23922 icsd-22023 icsd-252648 icsd-22022 icsd-86318 icsd-252651 icsd-202712 | Chemistry of Materials | 2005
425 | 583 | Ca0.74Al2Si2O8Eu0.01Mn0.25 | Ca0.74Al2Si2O8 | Eu2+ | 0.01 | Mn2+ | 0.25 | 298 | 425 | 0.33 | 0.31 |  |  |  | 354 | 354 |  |  | 340 | 425 | https://doi.org/10.1021/cm050638f | mp-6532,mp-758658,mp-1227479 | icsd-252652 icsd-252654 icsd-252649 icsd-654 icsd-31127 icsd-86319 icsd-34942 icsd-252657 icsd-252653 icsd-252650 icsd-86317 icsd-252655 icsd-252656 icsd-23922 icsd-22023 icsd-252648 icsd-22022 icsd-86318 icsd-252651 icsd-202712 | Chemistry of Materials | 2005
425 | 1593 | Ca0.94Al2Si2O8Eu0.01 | Ca0.94Al2Si2O8 | Eu2+ | 0.01 |  |  | 298 | 425 | 0.17 | 0.11 |  |  |  | 354 | 354 |  |  | 730 | 425 | https://doi.org/10.1021/cm050638f | mp-6532,mp-758658,mp-1227479 | icsd-252652 icsd-252654 icsd-252649 icsd-654 icsd-31127 icsd-86319 icsd-34942 icsd-252657 icsd-252653 icsd-252650 icsd-86317 icsd-252655 icsd-252656 icsd-23922 icsd-22023 icsd-252648 icsd-22022 icsd-86318 icsd-252651 icsd-202712 | Chemistry of Materials | 2005
425 | 1594 | Ca0.94Al2Si2O8Eu0.01Mn0.05 | Ca0.94Al2Si2O8 | Eu2+ | 0.01 | Mn2+ | 0.05 | 298 | 425 | 0.18 | 0.12 |  |  |  | 354 | 354 |  |  |  | 425 | https://doi.org/10.1021/cm050638f | mp-6532,mp-758658,mp-1227479 | icsd-252652 icsd-252654 icsd-252649 icsd-654 icsd-31127 icsd-86319 icsd-34942 icsd-252657 icsd-252653 icsd-252650 icsd-86317 icsd-252655 icsd-252656 icsd-23922 icsd-22023 icsd-252648 icsd-22022 icsd-86318 icsd-252651 icsd-202712 | Chemistry of Materials | 2005
425 | 1595 | Ca0.89Al2Si2O8Eu0.01Mn0.1 | Ca0.89Al2Si2O8 | Eu2+ | 0.01 | Mn2+ | 0.1 | 298 | 425 | 0.2 | 0.14 |  |  |  | 354 | 354 |  |  | 660 | 425 | https://doi.org/10.1021/cm050638f | mp-6532,mp-758658,mp-1227479 | icsd-252652 icsd-252654 icsd-252649 icsd-654 icsd-31127 icsd-86319 icsd-34942 icsd-252657 icsd-252653 icsd-252650 icsd-86317 icsd-252655 icsd-252656 icsd-23922 icsd-22023 icsd-252648 icsd-22022 icsd-86318 icsd-252651 icsd-202712 | Chemistry of Materials | 2005
425 | 1596 | Ca0.84Al2Si2O8Eu0.01Mn0.15 | Ca0.84Al2Si2O8 | Eu2+ | 0.01 | Mn2+ | 0.15 | 298 | 425 | 0.24 | 0.21 |  |  |  | 354 | 354 |  |  | 570 | 425 | https://doi.org/10.1021/cm050638f | mp-6532,mp-758658,mp-1227479 | icsd-252652 icsd-252654 icsd-252649 icsd-654 icsd-31127 icsd-86319 icsd-34942 icsd-252657 icsd-252653 icsd-252650 icsd-86317 icsd-252655 icsd-252656 icsd-23922 icsd-22023 icsd-252648 icsd-22022 icsd-86318 icsd-252651 icsd-202712 | Chemistry of Materials | 2005
425 | 1597 | Ca0.79Al2Si2O8Eu0.01Mn0.2 | Ca0.79Al2Si2O8 | Eu2+ | 0.01 | Mn2+ | 0.2 | 298 | 425 | 0.3 | 0.29 |  |  |  | 354 | 354 |  |  | 430 | 425 | https://doi.org/10.1021/cm050638f | mp-6532,mp-758658,mp-1227479 | icsd-252652 icsd-252654 icsd-252649 icsd-654 icsd-31127 icsd-86319 icsd-34942 icsd-252657 icsd-252653 icsd-252650 icsd-86317 icsd-252655 icsd-252656 icsd-23922 icsd-22023 icsd-252648 icsd-22022 icsd-86318 icsd-252651 icsd-202712 | Chemistry of Materials | 2005
425 | 1598 | Ca0.74Al2Si2O8Eu0.01Mn0.25 | Ca0.74Al2Si2O8 | Eu2+ | 0.01 | Mn2+ | 0.25 | 298 | 425 | 0.33 | 0.31 |  |  |  | 354 | 354 |  |  | 340 | 425 | https://doi.org/10.1021/cm050638f | mp-6532,mp-758658,mp-1227479 | icsd-252652 icsd-252654 icsd-252649 icsd-654 icsd-31127 icsd-86319 icsd-34942 icsd-252657 icsd-252653 icsd-252650 icsd-86317 icsd-252655 icsd-252656 icsd-23922 icsd-22023 icsd-252648 icsd-22022 icsd-86318 icsd-252651 icsd-202712 | Chemistry of Materials | 2005
425 | 1785 | Mg2Y8Si6O26Ce0.01 | Mg2Y8Si6O26 | Ce3+ | 0.01 |  |  | 298 | 425 | 0.193 | 0.182 | 48 |  |  | 292 | 292 |  |  | 61.2 | 425 | https://doi.org/10.1021/jp204824d |  |  | Journal of Physical Chemistry C | 2011
425 | 1786 | Mg2Y8Si6O26Ce0.01Mn0.01 | Mg2Y8Si6O26 | Ce3+ | 0.01 | Mn2+ | 0.01 | 298 | 425 | 0.225 | 0.202 | 39 |  |  | 292 |  |  |  | 56.8 | 425 | https://doi.org/10.1021/jp204824d |  |  | Journal of Physical Chemistry C | 2011
425 | 1787 | Mg2Y8Si6O26Ce0.01Mn0.03 | Mg2Y8Si6O26 | Ce3+ | 0.01 | Mn2+ | 0.03 | 298 | 425 | 0.252 | 0.217 | 49 |  |  | 292 |  |  |  | 47.3 | 425 | https://doi.org/10.1021/jp204824d |  |  | Journal of Physical Chemistry C | 2011
425 | 2073 | SrLa0.86MgTaO6Dy0.07Eu0.07 | SrLa0.86MgTaO6 | Dy3+ | 0.07 | Eu3+ | 0.07 | 298 | 425 | 0.19 | 0.078 |  |  |  | 250 | [5 empty] | https://doi.org/10.1016/j.materresbull.2016.12.035 | mp-1218203 |  | Materials Research Bulletin | 2017
425 | 2074 | SrLa0.83MgTaO6Dy0.07Eu0.1 | SrLa0.83MgTaO6 | Dy3+ | 0.07 | Eu3+ | 0.1 | 298 | 425 | 0.186 | 0.07 |  |  |  | 250 | [5 empty] | https://doi.org/10.1016/j.materresbull.2016.12.035 | mp-1218203 |  | Materials Research Bulletin | 2017
425 | 2368 | NaCaBO3Ce0.01 | NaCaBO3 | Ce3+ | 0.01 |  |  | 298 | 425 | 0.161 | 0.107 | 75 |  |  | 347 |  |  |  | 37.1236 | 425 | https://doi.org/10.1039/C3DT52328D |  |  | Dalton Transactions | 2014
425 | 2373 | NaCaBO3Ce0.01Mn0.01 | NaCaBO3 | Ce3+ | 0.01 | Mn2+ | 0.01 | 298 | 425 | 0.274 | 0.177 |  |  |  | 347 |  |  |  | 34.8553 | 425 | https://doi.org/10.1039/C3DT52328D |  |  | Dalton Transactions | 2014
425 | 2374 | NaCaBO3Ce0.01Mn0.03 | NaCaBO3 | Ce3+ | 0.01 | Mn2+ | 0.03 | 298 | 425 | 0.358 | 0.247 |  |  |  | 347 |  |  |  | 29.8337 | 425 | https://doi.org/10.1039/C3DT52328D |  |  | Dalton Transactions | 2014
426 | 1010 | Ca4Y6Si6O25Ce0.1 | Ca4Y6Si6O25 | Ce3+ | 0.1 |  |  | 298 | 426 | 0.166 | 0.133 |  |  |  | 356 |  |  |  | 52.22 | 426 | https://doi.org/10.1111/jace.13292 |  |  | Journal of the American Ceramic Society | 2014
426 | 1011 | Ca4Y6Si6O25Ce0.1Eu0.01 | Ca4Y6Si6O25 | Ce3+ | 0.1 | Eu2+ | 0.01 | 298 | 426 | 0.221 | 0.195 |  |  |  | 356 |  |  |  | 38.05 | 426 | https://doi.org/10.1111/jace.13292 |  |  | Journal of the American Ceramic Society | 2014
426 | 1012 | Ca4Y6Si6O25Ce0.1Eu0.03 | Ca4Y6Si6O25 | Ce3+ | 0.1 | Eu2+ | 0.03 | 298 | 426 | 0.289 | 0.279 |  |  |  | 356 | [5 empty] | https://doi.org/10.1111/jace.13292 |  |  | Journal of the American Ceramic Society | 2014
426 | 4085 | Ba9Lu1.9Si6O24Ce0.1 | Ba9Lu1.9Si6O24 | Ce3+ | 0.1 |  |  | 298 | 426 | 0.219 | 0.241 |  |  |  | 333 |  |  |  | 26 | 380 | https://doi.org/10.1021/acs.jpcc.5b07566 |  |  | Journal of Physical Chemistry C | 2015
426 | 4086 | Ba8.98Lu1.9Si6O24Ce0.1Mn0.02 | Ba8.98Lu1.9Si6O24 | Ce3+ | 0.1 | Mn2+ | 0.02 | 298 | 426 | 0.282 | 0.265 |  |  |  | 333 | [5 empty] | https://doi.org/10.1021/acs.jpcc.5b07566 |  |  | Journal of Physical Chemistry C | 2015
427 | 2552 | NaCa0.995BO3Ce0.005 | NaCa0.995BO3 | Ce3+ | 0.005 |  |  | 298 | 427 | [5 empty] | 347 | 347 |  |  | 37.65 | 427 | https://doi.org/10.1016/j.jlumin.2014.01.012 |  |  | Journal of Luminescence | 2014
427 | 2553 | NaCa0.99BO3Ce0.01 | NaCa0.99BO3 | Ce3+ | 0.01 |  |  | 298 | 427 | 0.159 | 0.093 | 75 |  | 403 | 347 | 347 |  |  | 36.04 | 427 | https://doi.org/10.1016/j.jlumin.2014.01.012 |  |  | Journal of Luminescence | 2014
427 | 2554 | NaCa0.98BO3Ce0.02 | NaCa0.98BO3 | Ce3+ | 0.02 |  |  | 298 | 427 | [5 empty] | 347 | 347 |  |  | 35.83 | 427 | https://doi.org/10.1016/j.jlumin.2014.01.012 |  |  | Journal of Luminescence | 2014
427 | 2555 | NaCa0.96BO3Ce0.04 | NaCa0.96BO3 | Ce3+ | 0.04 |  |  | 298 | 427 | [5 empty] | 347 | 347 |  |  | 34.68 | 427 | https://doi.org/10.1016/j.jlumin.2014.01.012 |  |  | Journal of Luminescence | 2014
427 | 2556 | NaCa0.95BO3Ce0.05 | NaCa0.95BO3 | Ce3+ | 0.05 |  |  | 298 | 427 | [5 empty] | 347 | 347 |  |  | 31.94 | 427 | https://doi.org/10.1016/j.jlumin.2014.01.012 |  |  | Journal of Luminescence | 2014
427 | 2557 | Li1.05Sr3.9B3O9Ce0.05 | Li1.05Sr3.9B3O9 | Ce3+ | 0.05 |  |  | 298 | 427 |  |  |  |  | 413 | 342 | 342 |  |  |  | 427 | https://doi.org/10.1016/j.jallcom.2011.01.194 | mp-554003 | icsd-170861 | Journal of Alloys and Compounds | 2011
427 | 3548 | Mg3P2O8Eu0.04 | Mg3P2O8 | Eu2+ | 0.04 |  |  | 298 | 427 | 0.18 | 0.1 |  | 27.63 |  | 378 | 378 |  |  | 760 | 427 | https://doi.org/10.1002/ejic.201500236 | mp-14396,mp-560623,mp-554171 | icsd-261231 icsd-31005 icsd-9849 icsd-84710 | European Journal of Inorganic Chemistry | 2015
427 | 3549 | Mg3P2O8Eu0.04Mn0.015 | Mg3P2O8 | Eu2+ | 0.04 | Mn2+ | 0.015 | 298 | 427 | [5 empty] | 378 |  |  |  | 404 | 427 | https://doi.org/10.1002/ejic.201500236 | mp-14396,mp-560623,mp-554171 | icsd-261231 icsd-31005 icsd-9849 icsd-84710 | European Journal of Inorganic Chemistry | 2015
427 | 3550 | Mg3P2O8Eu0.04Mn0.03 | Mg3P2O8 | Eu2+ | 0.04 | Mn2+ | 0.03 | 298 | 427 | 0.265 | 0.15 |  |  |  | 378 |  |  |  |  | 427 | https://doi.org/10.1002/ejic.201500236 | mp-14396,mp-560623,mp-554171 | icsd-261231 icsd-31005 icsd-9849 icsd-84710 | European Journal of Inorganic Chemistry | 2015
427 | 3551 | Mg3P2O8Eu0.04Mn0.06 | Mg3P2O8 | Eu2+ | 0.04 | Mn2+ | 0.06 | 298 | 427 | 0.305 | 0.18 |  |  |  | 378 | 378 |  |  |  | 427 | https://doi.org/10.1002/ejic.201500236 | mp-14396,mp-560623,mp-554171 | icsd-261231 icsd-31005 icsd-9849 icsd-84710 | European Journal of Inorganic Chemistry | 2015
428 | 179 | Ba2Y2.99Si3O12FCe0.01 | Ba2Y2.99Si3O12F | Ce3+ | 0.01 |  |  | 298 | 428 |  |  | 42 |  |  | 355 | [5 empty] | https://doi.org/10.1111/jace.12765 |  |  | Journal of the American Ceramic Society | 2014
428 | 1774 | Ca1.9Gd8Si6O26Ce0.05 | Ca1.9Gd8Si6O26 | Ce3+ | 0.05 |  |  | 298 | 428 | 0.192 | 0.173 | 6.2 |  |  | 352 | 287 |  |  |  | 428 | https://doi.org/10.1039/C1JM11650A |  |  | Journal of Materials Chemistry | 2011
428 | 4032 | Ca5P3O12ClCe0.08 | Ca5P3O12Cl | Ce3+ | 0.08 |  |  | 298 | 428 | 0.164 | 0.161 | 78.6 |  |  | 340 | [5 empty] | https://doi.org/10.1039/C5TC03482E | mp-555164,mp-39460,mp-554236 | icsd-2789 icsd-24237 icsd-184825 icsd-184824 | Journal of Materials Chemistry C | 2016
428 | 4033 | Ca5P3O12ClCe0.08Tb0.005 | Ca5P3O12Cl | Ce3+ | 0.08 | Tb3+ | 0.005 | 298 | 428 | 0.195 | 0.241 | 31.4 |  |  | 340 | [5 empty] | https://doi.org/10.1039/C5TC03482E | mp-555164,mp-39460,mp-554236 | icsd-2789 icsd-24237 icsd-184825 icsd-184824 | Journal of Materials Chemistry C | 2016
428 | 4034 | Ca5P3O12ClCe0.08Tb0.01 | Ca5P3O12Cl | Ce3+ | 0.08 | Tb3+ | 0.01 | 298 | 428 | 0.226 | 0.293 | 40 |  |  | 340 | [5 empty] | https://doi.org/10.1039/C5TC03482E | mp-555164,mp-39460,mp-554236 | icsd-2789 icsd-24237 icsd-184825 icsd-184824 | Journal of Materials Chemistry C | 2016
428 | 4040 | Ca5P3O12ClCe0.08Mn0.01 | Ca5P3O12Cl | Ce3+ | 0.08 | Mn2+ | 0.01 | 298 | 428 | 0.212 | 0.198 | 49.8 |  |  | 340 | [5 empty] | https://doi.org/10.1039/C5TC03482E | mp-555164,mp-39460,mp-554236 | icsd-2789 icsd-24237 icsd-184825 icsd-184824 | Journal of Materials Chemistry C | 2016
428 | 4041 | Ca5P3O12ClCe0.08Mn0.03 | Ca5P3O12Cl | Ce3+ | 0.08 | Mn2+ | 0.03 | 298 | 428 | 0.289 | 0.261 | 68.6 |  |  | 340 | [5 empty] | https://doi.org/10.1039/C5TC03482E | mp-555164,mp-39460,mp-554236 | icsd-2789 icsd-24237 icsd-184825 icsd-184824 | Journal of Materials Chemistry C | 2016
428 | 4042 | Ca5P3O12ClCe0.08Mn0.05 | Ca5P3O12Cl | Ce3+ | 0.08 | Mn2+ | 0.05 | 298 | 428 | 0.267 | 0.242 | 67.6 |  |  | 340 | [5 empty] | https://doi.org/10.1039/C5TC03482E | mp-555164,mp-39460,mp-554236 | icsd-2789 icsd-24237 icsd-184825 icsd-184824 | Journal of Materials Chemistry C | 2016
428 | 4043 | Ca5P3O12ClCe0.08Mn0.08 | Ca5P3O12Cl | Ce3+ | 0.08 | Mn2+ | 0.08 | 298 | 428 | 0.24 | 0.219 | 68 |  |  | 340 | [5 empty] | https://doi.org/10.1039/C5TC03482E | mp-555164,mp-39460,mp-554236 | icsd-2789 icsd-24237 icsd-184825 icsd-184824 | Journal of Materials Chemistry C | 2016
430 | 54 | Ca11Si4O22B2Ce0.02 | Ca11Si4O22B2 | Ce3+ | 0.02 |  |  | 298 | 430 | 0.154 | 0.082 |  |  |  | 353 | [5 empty] | https://doi.org/10.1039/C3TC30933A |  |  | Journal of Materials Chemistry C | 2013
430 | 452 | KSr0.995Eu0.005 | KSr0.995 | Eu2+ | 0.005 |  |  | 298 | 430 | 0.166 | 0.108 |  |  |  | 365 |  |  |  | 944 | 430 | https://doi.org/10.1039/C3TC30128A |  |  | Journal of Materials Chemistry C | 2013
430 | 1775 | Ca1.99Gd7.6Si6O26Ce0.05Mn0.005 | Ca1.99Gd7.6Si6O26 | Ce3+ | 0.05 | Mn2+ | 0.005 | 298 | 430 | 0.229 | 0.198 | 6 |  |  | 352 | 287 |  |  |  | 428 | https://doi.org/10.1039/C1JM11650A |  |  | Journal of Materials Chemistry | 2011
430 | 1776 | Ca1.98Gd7.6Si6O26Ce0.05Mn0.01 | Ca1.98Gd7.6Si6O26 | Ce3+ | 0.05 | Mn2+ | 0.01 | 298 | 430 | 0.261 | 0.225 | 6.1 |  |  | 352 | 287 |  |  | 22.76 | 428 | https://doi.org/10.1039/C1JM11650A |  |  | Journal of Materials Chemistry | 2011
430 | 1777 | Ca1.97Gd7.6Si6O26Ce0.05Mn0.015 | Ca1.97Gd7.6Si6O26 | Ce3+ | 0.05 | Mn2+ | 0.015 | 298 | 430 | 0.278 | 0.233 | 7.4 |  |  | 352 | 287 |  |  |  | 428 | https://doi.org/10.1039/C1JM11650A |  |  | Journal of Materials Chemistry | 2011
430 | 1778 | Ca1.96Gd7.6Si6O26Ce0.05Mn0.02 | Ca1.96Gd7.6Si6O26 | Ce3+ | 0.05 | Mn2+ | 0.02 | 298 | 430 | 0.318 | 0.27 | 8.9 |  |  | 352 | 287 |  |  |  | 428 | https://doi.org/10.1039/C1JM11650A |  |  | Journal of Materials Chemistry | 2011
430 | 1779 | Ca1.94Gd7.6Si6O26Ce0.05Mn0.03 | Ca1.94Gd7.6Si6O26 | Ce3+ | 0.05 | Mn2+ | 0.03 | 298 | 430 | 0.374 | 0.314 | 16.6 |  |  | 352 | 287 |  |  | 19.56 | 428 | https://doi.org/10.1039/C1JM11650A |  |  | Journal of Materials Chemistry | 2011
430 | 1780 | Ca1.9Gd7.6Si6O26Ce0.05Mn0.05 | Ca1.9Gd7.6Si6O26 | Ce3+ | 0.05 | Mn2+ | 0.05 | 298 | 430 | 0.419 | 0.349 | 18.8 |  |  | 352 | 287 |  |  | 15.68 | 428 | https://doi.org/10.1039/C1JM11650A |  |  | Journal of Materials Chemistry | 2011
430 | 1781 | Ca1.8Gd7.6Si6O26Ce0.05Mn0.1 | Ca1.8Gd7.6Si6O26 | Ce3+ | 0.05 | Mn2+ | 0.1 | 298 | 430 | 0.472 | 0.384 | 19.5 |  |  | 352 | 287 |  |  |  | 428 | https://doi.org/10.1039/C1JM11650A |  |  | Journal of Materials Chemistry | 2011
430 | 1782 | Ca1.64Gd7.6Si6O26Ce0.05Mn0.18 | Ca1.64Gd7.6Si6O26 | Ce3+ | 0.05 | Mn2+ | 0.18 | 298 | 430 | 0.514 | 0.413 | 27.2 |  |  | 352 | 287 |  |  |  | 428 | https://doi.org/10.1039/C1JM11650A |  |  | Journal of Materials Chemistry | 2011
430 | 1783 | Ca1.5Gd7.6Si6O26Ce0.05Mn0.25 | Ca1.5Gd7.6Si6O26 | Ce3+ | 0.05 | Mn2+ | 0.25 | 298 | 430 | 0.548 | 0.414 | 30.6 |  |  | 352 | 287 |  |  |  | 428 | https://doi.org/10.1039/C1JM11650A |  |  | Journal of Materials Chemistry | 2011
430 | 4116 | Ca10.78Si4O22B2Ce0.02 | Ca10.78Si4O22B2 | Ce3+ | 0.02 |  |  | 298 | 430 | 0.154 | 0.082 | 15.9 |  |  | 353 | 353 |  |  |  | 430 | https://doi.org/10.1039/C3TC30933A |  |  | Journal of Materials Chemistry C | 2013
432 | 1240 | BaGd2O4Bi0.08 | BaGd2O4 | Bi3+ | 0.08 |  |  | 298 | 432 | 0.155 | 0.079 |  |  |  | 337 | 337 |  |  | 422 | 432 | https://doi.org/10.1016/j.jlumin.2018.10.050 | mp-17143 | icsd-78484 icsd-427487 | Journal of Luminescence | 2019
432 | 1241 | BaGd2O4Bi0.08Eu0.01 | BaGd2O4 | Bi3+ | 0.08 | Eu3+ | 0.01 | 298 | 432 | [5 empty] | 337 |  |  |  | 407 | 432 | https://doi.org/10.1016/j.jlumin.2018.10.050 | mp-17143 | icsd-78484 icsd-427487 | Journal of Luminescence | 2019
432 | 1242 | BaGd2O4Bi0.08Eu0.02 | BaGd2O4 | Bi3+ | 0.08 | Eu3+ | 0.02 | 298 | 432 | [5 empty] | 337 |  |  |  | 352 | 432 | https://doi.org/10.1016/j.jlumin.2018.10.050 | mp-17143 | icsd-78484 icsd-427487 | Journal of Luminescence | 2019
432 | 1243 | BaGd2O4Bi0.08Eu0.08 | BaGd2O4 | Bi3+ | 0.08 | Eu3+ | 0.08 | 298 | 432 | [5 empty] | 337 |  |  |  | 302 | 432 | https://doi.org/10.1016/j.jlumin.2018.10.050 | mp-17143 | icsd-78484 icsd-427487 | Journal of Luminescence | 2019
434 | 453 | K0.9Na0.1Sr0.995Eu0.005 | K0.9Na0.1Sr0.995 | Eu2+ | 0.005 |  |  | 298 | 434 | [5 empty] | 365 |  |  |  | 942 | 434 | https://doi.org/10.1039/C3TC30128A |  |  | Journal of Materials Chemistry C | 2013
434 | 1617 | Sr3B2O6Ce0.01 | Sr3B2O6 | Ce3+ | 0.01 |  |  | 298 | 434 | 0.2 | 0.16 |  |  |  | 351 | 351 |  |  |  | 434 | https://doi.org/10.1063/1.2772195 | mp-16432 | icsd-93395 | Applied Physics Letters | 2007
434 | 1618 | Sr3B2O6Ce0.01Eu0.001 | Sr3B2O6 | Ce3+ | 0.01 | Eu2+ | 0.001 | 298 | 434 | 0.25 | 0.19 |  |  |  | 351 | 351 |  |  |  | 434 | https://doi.org/10.1063/1.2772195 | mp-16432 | icsd-93395 | Applied Physics Letters | 2007
434 | 1619 | Sr3B2O6Ce0.01Eu0.0015 | Sr3B2O6 | Ce3+ | 0.01 | Eu2+ | 0.0015 | 298 | 434 | 0.31 | 0.24 |  |  |  | 351 | 351 |  |  |  | 434 | https://doi.org/10.1063/1.2772195 | mp-16432 | icsd-93395 | Applied Physics Letters | 2007
434 | 1620 | Sr3B2O6Ce0.01Eu0.002 | Sr3B2O6 | Ce3+ | 0.01 | Eu2+ | 0.002 | 298 | 434 | 0.43 | 0.36 |  |  |  | 351 | 351 |  |  |  | 434 | https://doi.org/10.1063/1.2772195 | mp-16432 | icsd-93395 | Applied Physics Letters | 2007
434 | 1621 | Sr3B2O6Ce0.01Eu0.0025 | Sr3B2O6 | Ce3+ | 0.01 | Eu2+ | 0.0025 | 298 | 434 | 0.44 | 0.37 |  |  |  | 351 | 351 |  |  |  | 434 | https://doi.org/10.1063/1.2772195 | mp-16432 | icsd-93395 | Applied Physics Letters | 2007
435 | 180 | Ba2Y2.97Si3O12FCe0.03 | Ba2Y2.97Si3O12F | Ce3+ | 0.03 |  |  | 298 | 435 |  |  | 51 |  |  | 355 | [5 empty] | https://doi.org/10.1111/jace.12765 |  |  | Journal of the American Ceramic Society | 2014
435 | 3487 | Ca4.437Sr4.5YP7O28Eu0.007 | Ca4.437Sr4.5YP7O28 | Eu2+ | 0.007 |  |  | 298 | 435 | 0.162 | 0.098 |  |  |  | 380 | [5 empty] | https://doi.org/10.1039/C1JM11018G |  |  | Journal of Materials Chemistry | 2011
436 | 2413 | BaY1.95Si3O10Ce0.05 | BaY1.95Si3O10 | Ce3+ | 0.05 |  |  | 298 | 436 | 0.1501 | 0.0805 |  |  |  | 365 | 365 |  |  | 32.88 | 436 | https://doi.org/10.1039/C5TC00962F | mp-560478 | icsd-240470 | Journal of Materials Chemistry C | 2015
436 | 3628 | Y2Mg1.999Al2Si2O12Eu0.001 | Y2Mg1.999Al2Si2O12 | Eu2+ | 0.001 |  |  | 298 | 436 | 0.156 | 0.105 | 37 |  |  | 370 | [5 empty] | https://doi.org/10.1021/acssuschemeng.9b01401 |  |  | ACS Sustainable Chemistry and Engineering | 2019
437 | 454 | K0.8Na0.2Sr0.995Eu0.005 | K0.8Na0.2Sr0.995 | Eu2+ | 0.005 |  |  | 298 | 437 | 0.162 | 0.202 |  |  |  | 365 |  |  |  | 1020 | 437 | https://doi.org/10.1039/C3TC30128A |  |  | Journal of Materials Chemistry C | 2013
437 | 1512 | Sr0.788Ca1.182Sb2O7Bi0.03 | Sr0.788Ca1.182Sb2O7 | Bi3+ | 0.03 |  |  | 298 | 437 | 0.1488 | 0.0573 | 37.74 | 25.59 |  | 372 | 347 |  |  | 258.39 | 496 | https://doi.org/10.1021/acssuschemeng.1c01396 | mp-4103 | icsd-77062 icsd-62960 | ACS Sustainable Chemistry and Engineering | 2021
437 | 1513 | Sr0.394Ca1.576Sb2O7Bi0.03 | Sr0.394Ca1.576Sb2O7 | Bi3+ | 0.03 |  |  | 298 | 437 | 0.1498 | 0.053 | 51.27 | 36.17 |  | 372 | 347 |  |  | 263.11 | 496 | https://doi.org/10.1021/acssuschemeng.1c01396 | mp-4103 | icsd-77062 icsd-62960 | ACS Sustainable Chemistry and Engineering | 2021
437 | 1514 | Ca1.97Sb2O7Bi0.03 | Ca1.97Sb2O7 | Bi3+ | 0.03 |  |  | 298 | 437 | 0.1482 | 0.0617 | 62.38 | 41.97 |  | 372 | 347 |  |  | 296.24 | 496 | https://doi.org/10.1021/acssuschemeng.1c01396 | mp-16280,mp-1190115,mp-14145 | icsd-261535 icsd-77063 icsd-166282 icsd-238545 icsd-24245 | ACS Sustainable Chemistry and Engineering | 2021
437 | 3398 | CaSb2O6Bi0.75 | CaSb2O6 | Bi3+ | 0.75 |  |  | 298 | 437 | 0.1505 | 0.049 |  |  |  | 336 | 336 |  |  | 291 | 437 | https://doi.org/10.1016/j.mssp.2015.09.015 | mp-9125,mvc-1657 | icsd-74539 | Materials Science in Semiconductor Processing | 2016
437 | 3399 | CaSb2O6Li0.75Bi0.75 | CaSb2O6Li0.75 | Bi3+ | 0.75 |  |  | 298 | 437 | 0.1495 | 0.0529 |  |  |  | 336 | 336 |  |  | 183 | 437 | https://doi.org/10.1016/j.mssp.2015.09.015 | mp-9125,mvc-1657 | icsd-74539 | Materials Science in Semiconductor Processing | 2016
437 | 3400 | CaSb2O6Na0.75Bi0.75 | CaSb2O6Na0.75 | Bi3+ | 0.75 |  |  | 298 | 437 | 0.1497 | 0.0509 |  |  |  | 336 | 336 |  |  | 256 | 437 | https://doi.org/10.1016/j.mssp.2015.09.015 | mp-9125,mvc-1657 | icsd-74539 | Materials Science in Semiconductor Processing | 2016
437 | 3401 | CaSb2O6K0.75Bi0.75 | CaSb2O6K0.75 | Bi3+ | 0.75 |  |  | 298 | 437 | 0.1496 | 0.0518 |  |  |  | 336 | 336 |  |  | 226 | 437 | https://doi.org/10.1016/j.mssp.2015.09.015 | mp-9125,mvc-1657 | icsd-74539 | Materials Science in Semiconductor Processing | 2016
438 | 168 | Ca7.98La1.96P6O26Ce0.04Eu0.02 | Ca7.98La1.96P6O26 | Ce3+ | 0.04 | Eu2+ | 0.02 | 298 | 438 | 0.179 | 0.169 | 43 |  |  | 310 |  |  |  | 28.88 |  | https://doi.org/10.1021/jp302252k |  |  | Journal of Physical Chemistry C | 2012
438 | 3741 | Ca2Sb2O7Bi0.015 | Ca2Sb2O7 | Bi3+ | 0.015 |  |  | 298 | 438 | 0.1498 | 0.0446 |  |  |  | 337 | 337 |  |  |  | 438 | https://doi.org/10.1016/j.jallcom.2015.09.047 | mp-16280,mp-1190115,mp-14145 | icsd-261535 icsd-77063 icsd-166282 icsd-238545 icsd-24245 | Journal of Alloys and Compounds | 2015
439 | 2141 | Sr3LuV2O8 | Sr3LuV2O8 |  |  |  |  | 298 | 439 | [5 empty] | 319 |  |  |  | 12900 | 439 | https://doi.org/10.1111/jace.17689 | mp-18972,mp-541507,mp-555382,mp-1237534 | icsd-69012 icsd-69000 icsd-72219 icsd-71450 icsd-80602 icsd-80601 icsd-80602 | Journal of the American Ceramic Society | 2021
440 | 1001 | Y1.9Si4N6CCe0.05La0.95 | Y1.9Si4N6C | Ce3+ | 0.05 | La3+ | 0.95 | 298 | 440 | 0.15 | 0.08 |  |  |  | 358 | [5 empty] | https://doi.org/10.1111/j.1551-2916.2011.04571.x | mp-6353 | icsd-162422 icsd-155158 icsd-162421 | Journal of the American Ceramic Society | 2011
440 | 2523 | Ba2Y4.95B5O17Ce0.01 | Ba2Y4.95B5O17 | Ce3+ | 0.01 |  |  | 298 | 440 | 0.165 | 0.17 |  | 90 |  | 345 | 345 |  |  | 40.168 | 440 | https://doi.org/10.1016/j.dyepig.2017.11.046 |  |  | Dyes and Pigments | 2018
440 | 3062 | Gd2MoO6 | Gd2MoO6 |  |  |  |  | 298 | 440 | 0.15 | 0.05 |  |  |  | 290 | 380 |  |  |  | 440 | https://doi.org/10.1007/s10853-016-9962-z | mp-582797 | icsd-62886 | Journal of Materials Science | 2016
442 | 181 | Ba2Y2.95Si3O12FCe0.05 | Ba2Y2.95Si3O12F | Ce3+ | 0.05 |  |  | 298 | 442 |  |  | 53 |  |  | 355 | [5 empty] | https://doi.org/10.1111/jace.12765 |  |  | Journal of the American Ceramic Society | 2014
442 | 389 | Ba0.97Al12O19Eu0.03 | Ba0.97Al12O19 | Eu2+ | 0.03 |  |  | 298 | 442 | 0.1522 | 0.0505 | 58 |  |  | 350 | 350 |  |  |  | 445 | https://doi.org/10.1021/acs.chemmater.8b00464 |  |  | Chemistry of Materials | 2018
442 | 1443 | CaLaGa3S6OCe0.1 | CaLaGa3S6O | Ce3+ | 0.1 |  |  | 300 | 442 | 0.147 | 0.089 |  |  |  | 398 | 398 | 330 |  | 15.69 | 442 | https://doi.org/10.1016/j.cplett.2008.01.039 | mp-1227181 |  | Chemical Physics Letters | 2008
442 | 1444 | CaLaGa3S6OCe0.1 | CaLaGa3S6O | Ce3+ | 0.1 |  |  | 420 | 442 | [5 empty] | 398 |  |  |  | 11.99 | 442 | https://doi.org/10.1016/j.cplett.2008.01.039 | mp-1227181 |  | Chemical Physics Letters | 2008
442 | 3488 | Ca6.237Sr2.7YP7O28Eu0.007 | Ca6.237Sr2.7YP7O28 | Eu2+ | 0.007 |  |  | 298 | 442 | 0.175 | 0.134 |  |  |  | 380 | [5 empty] | https://doi.org/10.1039/C1JM11018G |  |  | Journal of Materials Chemistry | 2011
443 | 388 | Ba0.99Al12O19Eu0.01 | Ba0.99Al12O19 | Eu2+ | 0.01 |  |  | 298 | 443 | 0.1525 | 0.0499 | 45 |  |  | 350 | 350 |  |  |  | 445 | https://doi.org/10.1021/acs.chemmater.8b00464 |  |  | Chemistry of Materials | 2018
443 | 390 | Ba0.95Al12O19Eu0.05 | Ba0.95Al12O19 | Eu2+ | 0.05 |  |  | 298 | 443 | 0.1518 | 0.0519 | 70 |  |  | 350 | 350 |  |  |  | 445 | https://doi.org/10.1021/acs.chemmater.8b00464 |  |  | Chemistry of Materials | 2018
443 | 391 | Ba0.93Al12O19Eu0.07 | Ba0.93Al12O19 | Eu2+ | 0.07 |  |  | 298 | 443 | 0.1514 | 0.053 | 75 |  |  | 350 | 350 |  |  |  | 445 | https://doi.org/10.1021/acs.chemmater.8b00464 |  |  | Chemistry of Materials | 2018
444 | 2271 | Sr4.995P3O12ClEu0.005 | Sr4.995P3O12Cl | Eu2+ | 0.005 |  |  | 298 | 444 | [5 empty] | 277 | 277 |  |  | 492.87 | 444 | https://doi.org/10.1039/C5TC02482J | mp-23121 | icsd-80085 icsd-2089 icsd-80084 | Journal of Materials Chemistry C | 2015
444 | 2272 | Sr4.99P3O12ClEu0.01 | Sr4.99P3O12Cl | Eu2+ | 0.01 |  |  | 298 | 444 | 0.154 | 0.023 |  |  |  | 277 | 277 |  |  | 527.93 | 444 | https://doi.org/10.1039/C5TC02482J | mp-23121 | icsd-80085 icsd-2089 icsd-80084 | Journal of Materials Chemistry C | 2015
444 | 2273 | Sr4.99P3O12ClEu0.01 | Sr4.99P3O12Cl | Eu2+ | 0.01 |  |  | 298 | 444 |  |  | 80.53 |  |  | 395 |  |  |  |  | 444 | https://doi.org/10.1039/C5TC02482J | mp-23121 | icsd-80085 icsd-2089 icsd-80084 | Journal of Materials Chemistry C | 2015
444 | 2274 | Sr4.98P3O12ClEu0.02 | Sr4.98P3O12Cl | Eu2+ | 0.02 |  |  | 298 | 444 | [5 empty] | 277 | 277 |  |  | 520.38 | 444 | https://doi.org/10.1039/C5TC02482J | mp-23121 | icsd-80085 icsd-2089 icsd-80084 | Journal of Materials Chemistry C | 2015
444 | 2275 | Sr4.97P3O12ClEu0.03 | Sr4.97P3O12Cl | Eu2+ | 0.03 |  |  | 298 | 444 | [5 empty] | 277 | 277 |  |  | 501.11 | 444 | https://doi.org/10.1039/C5TC02482J | mp-23121 | icsd-80085 icsd-2089 icsd-80084 | Journal of Materials Chemistry C | 2015
444 | 2276 | Sr4.95P3O12ClEu0.05 | Sr4.95P3O12Cl | Eu2+ | 0.05 |  |  | 298 | 444 | [5 empty] | 277 | 277 |  |  | 469.59 | 444 | https://doi.org/10.1039/C5TC02482J | mp-23121 | icsd-80085 icsd-2089 icsd-80084 | Journal of Materials Chemistry C | 2015
444 | 2688 | Sr3Al2O5Cl2Ce0.01 | Sr3Al2O5Cl2 | Ce3+ | 0.01 |  |  | 298 | 444 | 0.16 | 0.14 |  |  |  | 330 | 330 | 215 |  | 55.8 | 444 | https://doi.org/10.1063/1.3094753 | mp-559224 | icsd-68365 | Applied Physics Letters | 2009
444 | 2689 | Sr3Al2O5Cl2Ce0.01Eu0.0025 | Sr3Al2O5Cl2 | Ce3+ | 0.01 | Eu2+ | 0.0025 | 298 | 444 | [5 empty] | 330 | 330 | 215 |  | 50.4 | 444 | https://doi.org/10.1063/1.3094753 | mp-559224 | icsd-68365 | Applied Physics Letters | 2009
444 | 2690 | Sr3Al2O5Cl2Ce0.01Eu0.003 | Sr3Al2O5Cl2 | Ce3+ | 0.01 | Eu2+ | 0.003 | 298 | 444 | 0.35 | 0.32 |  |  |  | 330 | 330 |  |  |  | 444 | https://doi.org/10.1063/1.3094753 | mp-559224 | icsd-68365 | Applied Physics Letters | 2009
445 | 392 | Ba0.9Al12O19Eu0.1 | Ba0.9Al12O19 | Eu2+ | 0.1 |  |  | 298 | 445 | 0.1512 | 0.054 | 84 |  |  | 350 | 350 |  |  | 571 | 445 | https://doi.org/10.1021/acs.chemmater.8b00464 |  |  | Chemistry of Materials | 2018
445 | 1128 | CaAl4O7Eu0.01Dy0.002 | CaAl4O7 | Eu2+ | 0.01 | Dy3+ | 0.002 | 298 | 445 | 0.227 | 0.043 |  |  |  | 341 | 341 | 325 | 380 |  | 445 | https://doi.org/10.1002/bio.1373 | mp-4867 | icsd-34487 icsd-14270 icsd-16191 icsd-44519 | Luminescence | 2011
445 | 3603 | KSrSc2P3O12Eu0.03 | KSrSc2P3O12 | Eu2+ | 0.03 |  |  | 298 | 445 | 0.153 | 0.104 | 36.9 |  |  | 300 |  |  |  | 600.9 | 445 | https://doi.org/10.1039/C4DT03906H |  |  | Dalton Transactions | 2015
445 | 3604 | KSrSc2P3O12Eu0.03Tb0.02 | KSrSc2P3O12 | Eu2+ | 0.03 | Tb3+ | 0.02 | 298 | 445 | 0.162 | 0.139 | 44.4 |  |  | 300 |  |  |  | 583.2 | 445 | https://doi.org/10.1039/C4DT03906H |  |  | Dalton Transactions | 2015
445 | 3605 | KSrSc2P3O12Eu0.03Tb0.05 | KSrSc2P3O12 | Eu2+ | 0.03 | Tb3+ | 0.05 | 298 | 445 | 0.172 | 0.183 | 41.3 |  |  | 300 |  |  |  | 513.8 | 445 | https://doi.org/10.1039/C4DT03906H |  |  | Dalton Transactions | 2015
446 | 393 | Ba0.8Al12O19Eu0.2 | Ba0.8Al12O19 | Eu2+ | 0.2 |  |  | 298 | 446 | 0.1502 | 0.0625 | 90 |  |  | 350 | 350 |  |  | 582 | 445 | https://doi.org/10.1021/acs.chemmater.8b00464 |  |  | Chemistry of Materials | 2018
446 | 940 | Ba3Lu1.94B6O15Ce0.03 | Ba3Lu1.94B6O15 | Ce3+ | 0.03 |  |  | 298 | 446 | 0.165 | 0.132 |  |  |  | 373 | 373 |  |  |  | 446 | https://doi.org/10.1016/j.jallcom.2019.02.095 |  |  | Journal of Alloys and Compounds | 2019
446 | 941 | Ba3Lu1.82B6O15Ce0.03Tb0.06 | Ba3Lu1.82B6O15 | Ce3+ | 0.03 | Tb3+ | 0.06 | 298 | 446 | 0.187 | 0.199 |  |  |  | 373 | [5 empty] | https://doi.org/10.1016/j.jallcom.2019.02.095 |  |  | Journal of Alloys and Compounds | 2019
446 | 942 | Ba3Lu1.64B6O15Ce0.03Tb0.15 | Ba3Lu1.64B6O15 | Ce3+ | 0.03 | Tb3+ | 0.15 | 298 | 446 | 0.198 | 0.227 |  |  |  | 373 | [5 empty] | https://doi.org/10.1016/j.jallcom.2019.02.095 |  |  | Journal of Alloys and Compounds | 2019
446 | 1000 | Y1.9Si4N6CCe0.05La0.6 | Y1.9Si4N6C | Ce3+ | 0.05 | La3+ | 0.6 | 298 | 446 | 0.16 | 0.1 |  |  |  | 356 | [5 empty] | https://doi.org/10.1111/j.1551-2916.2011.04571.x | mp-6353 | icsd-162422 icsd-155158 icsd-162421 | Journal of the American Ceramic Society | 2011
446 | 3489 | Ca6.687Sr2.25YP7O28Eu0.007 | Ca6.687Sr2.25YP7O28 | Eu2+ | 0.007 |  |  | 298 | 446 | 0.181 | 0.154 |  |  |  | 380 | [5 empty] | https://doi.org/10.1039/C1JM11018G |  |  | Journal of Materials Chemistry | 2011
446 | 3629 | Y2Mg1.995Al2Si2O12Eu0.005 | Y2Mg1.995Al2Si2O12 | Eu2+ | 0.005 |  |  | 298 | 446 | 0.154 | 0.126 | 41 |  |  | 370 | [5 empty] | https://doi.org/10.1021/acssuschemeng.9b01401 |  |  | ACS Sustainable Chemistry and Engineering | 2019
447 | 394 | Ba0.75Al12O19Eu0.25 | Ba0.75Al12O19 | Eu2+ | 0.25 |  |  | 298 | 447 | 0.1502 | 0.0617 | 88 |  |  | 350 | 350 |  |  | 600 | 445 | https://doi.org/10.1021/acs.chemmater.8b00464 |  |  | Chemistry of Materials | 2018
447 | 999 | Y1.9Si4N6CCe0.05La0.5 | Y1.9Si4N6C | Ce3+ | 0.05 | La3+ | 0.5 | 298 | 447 | 0.16 | 0.12 |  |  |  | 356 | [5 empty] | https://doi.org/10.1111/j.1551-2916.2011.04571.x | mp-6353 | icsd-162422 icsd-155158 icsd-162421 | Journal of the American Ceramic Society | 2011
447 | 1548 | Ba2Lu5B5O17Ce0.25 | Ba2Lu5B5O17 | Ce3+ | 0.25 |  |  | 298 | 447 |  |  |  | 87 | 452 | 363 | 363 |  |  |  | 450 | https://doi.org/10.1021/acs.chemmater.7b01416 |  |  | Chemistry of Materials | 2017
448 | 98 | Sr4Al14O25Ce0.16 | Sr4Al14O25 | Ce3+ | 0.16 |  |  | 298 | 448 | 0.1677 | 0.1288 |  |  |  | 361 | 361 |  |  | 13390000 | 448 | https://doi.org/10.1039/D0TC04618C | mp-5512 | icsd-88527 icsd-27744 | Journal of Materials Chemistry C | 2021
449 | 3543 | Ca5P3O12FEu0.025 | Ca5P3O12F | Eu2+ | 0.025 |  |  | 298 | 449 | 0.17 | 0.12 |  | 21.7 |  | 335 |  |  |  | 88 | 449 | https://doi.org/10.1002/ejic.201402187 | mp-6473,mp-1227110 | icsd-240629 icsd-94082 icsd-24236 icsd-38118 icsd-240658 icsd-163790 icsd-236762 icsd-94081 icsd-94083 icsd-30261 icsd-56314 icsd-84227 icsd-180314 icsd-193552 icsd-262707 icsd-52385 icsd-240657 icsd-56313 | European Journal of Inorganic Chemistry | 2014
449 | 3544 | Ca5P3O12FEu0.025Mn0.01 | Ca5P3O12F | Eu2+ | 0.025 | Mn2+ | 0.01 | 298 | 449 | 0.21 | 0.22 |  |  |  | 335 |  |  |  | 58 | 449 | https://doi.org/10.1002/ejic.201402187 | mp-6473,mp-1227110 | icsd-240629 icsd-94082 icsd-24236 icsd-38118 icsd-240658 icsd-163790 icsd-236762 icsd-94081 icsd-94083 icsd-30261 icsd-56314 icsd-84227 icsd-180314 icsd-193552 icsd-262707 icsd-52385 icsd-240657 icsd-56313 | European Journal of Inorganic Chemistry | 2014
450 | 998 | Y1.9Si4N6CCe0.05La0.4 | Y1.9Si4N6C | Ce3+ | 0.05 | La3+ | 0.4 | 298 | 450 | 0.19 | 0.19 |  |  |  | 360 | [5 empty] | https://doi.org/10.1111/j.1551-2916.2011.04571.x | mp-6353 | icsd-162422 icsd-155158 icsd-162421 | Journal of the American Ceramic Society | 2011
450 | 1049 | BaMgAl10O17Eu0.116 | BaMgAl10O17 | Eu2+ | 0.116 |  |  | 298 | 450 |  |  | 92.4 |  |  | 254 | [5 empty] | https://doi.org/10.1021/cm020592f |  |  | Chemistry of Materials | 2002
450 | 1109 | NaBaYB2O6Ce0.02 | NaBaYB2O6 | Ce3+ | 0.02 |  |  | 298 | 450 | 0.253 | 0.34 |  |  | 373 | 360 | 350 |  |  | 65.47 | 450 | https://doi.org/10.1111/jace.15693 | mp-1182342 |  | Journal of the American Ceramic Society | 2018
450 | 1547 | Ba2Y1.25Lu3.75B5O17Ce0.25 | Ba2Y1.25Lu3.75B5O17 | Ce3+ | 0.25 |  |  | 298 | 450 |  |  |  | 90 | 443 | 363 | 363 |  |  |  | 450 | https://doi.org/10.1021/acs.chemmater.7b01416 |  |  | Chemistry of Materials | 2017
450 | 2246 | KMg4P3O12Eu0.005 | KMg4P3O12 | Eu2+ | 0.005 |  |  | 298 | 450 | [5 empty] | 365 | 300 |  |  | 1246 | 450 | https://doi.org/10.1038/srep09673 | mp-557844 | icsd-154111 | Scientific Reports | 2015
450 | 2247 | KMg4P3O12Eu0.01 | KMg4P3O12 | Eu2+ | 0.01 |  |  | 298 | 450 | 0.1507 | 0.0645 | 50.44 |  | 823 | 365 | 300 |  |  | 1262 | 450 | https://doi.org/10.1038/srep09673 | mp-557844 | icsd-154111 | Scientific Reports | 2015
450 | 2248 | KMg4P3O12Eu0.02 | KMg4P3O12 | Eu2+ | 0.02 |  |  | 298 | 450 | [5 empty] | 365 | 300 |  |  | 1245 | 450 | https://doi.org/10.1038/srep09673 | mp-557844 | icsd-154111 | Scientific Reports | 2015
450 | 2249 | KMg4P3O12Eu0.04 | KMg4P3O12 | Eu2+ | 0.04 |  |  | 298 | 450 | [5 empty] | 365 | 300 |  |  | 1176 | 450 | https://doi.org/10.1038/srep09673 | mp-557844 | icsd-154111 | Scientific Reports | 2015
450 | 2250 | KMg4P3O12Eu0.06 | KMg4P3O12 | Eu2+ | 0.06 |  |  | 298 | 450 | [5 empty] | 365 | 300 |  |  | 1163 | 450 | https://doi.org/10.1038/srep09673 | mp-557844 | icsd-154111 | Scientific Reports | 2015
450 | 2251 | KMg4P3O12Eu0.08 | KMg4P3O12 | Eu2+ | 0.08 |  |  | 298 | 450 | [5 empty] | 365 | 300 |  |  | 1161 | 450 | https://doi.org/10.1038/srep09673 | mp-557844 | icsd-154111 | Scientific Reports | 2015
450 | 2343 | CaSb2O6Bi0.02 | CaSb2O6 | Bi3+ | 0.02 |  |  | 298 | 450 | 0.1995 | 0.2205 |  |  |  | 298 | 298 |  |  |  | 450 | https://doi.org/10.1007/s10854-015-4186-6 | mp-9125,mvc-1657 | icsd-74539 | Journal of Materials Science: Materials in Electronics | 2015
450 | 2344 | CaSb2O6Bi0.02 | CaSb2O6 | Bi3+ | 0.02 |  |  | 298 | 450 | 0.1995 | 0.2205 |  |  |  | 394 | 298 |  |  |  | 450 | https://doi.org/10.1007/s10854-015-4186-6 | mp-9125,mvc-1657 | icsd-74539 | Journal of Materials Science: Materials in Electronics | 2015
450 | 2681 | Ca1.96PO4ClCe0.03Eu0.01 | Ca1.96PO4Cl | Ce3+ | 0.03 | Eu2+ | 0.01 | 298 | 450 | [5 empty] | 334 |  |  |  | 35.51 | 367 | https://doi.org/10.1039/C4RA03087G | mp-554081 | icsd-15316 | RSC Advances | 2014
450 | 2682 | Ca1.95PO4ClCe0.03Eu0.02 | Ca1.95PO4Cl | Ce3+ | 0.03 | Eu2+ | 0.02 | 298 | 450 | [5 empty] | 334 |  |  |  | 29.68 | 367 | https://doi.org/10.1039/C4RA03087G | mp-554081 | icsd-15316 | RSC Advances | 2014
450 | 2683 | Ca1.94PO4ClCe0.03Eu0.03 | Ca1.94PO4Cl | Ce3+ | 0.03 | Eu2+ | 0.03 | 298 | 450 | [5 empty] | 334 |  |  |  | 23.89 | 367 | https://doi.org/10.1039/C4RA03087G | mp-554081 | icsd-15316 | RSC Advances | 2014
450 | 2684 | Ca1.93PO4ClCe0.03Eu0.04 | Ca1.93PO4Cl | Ce3+ | 0.03 | Eu2+ | 0.04 | 298 | 450 | [5 empty] | 334 |  |  |  | 17.98 | 367 | https://doi.org/10.1039/C4RA03087G | mp-554081 | icsd-15316 | RSC Advances | 2014
450 | 2685 | Ca1.92PO4ClCe0.03Eu0.05 | Ca1.92PO4Cl | Ce3+ | 0.03 | Eu2+ | 0.05 | 298 | 450 | [5 empty] | 334 |  |  |  | 14.91 | 367 | https://doi.org/10.1039/C4RA03087G | mp-554081 | icsd-15316 | RSC Advances | 2014
450 | 2686 | Ca1.9PO4ClCe0.03Eu0.07 | Ca1.9PO4Cl | Ce3+ | 0.03 | Eu2+ | 0.07 | 298 | 450 | 0.1454 | 0.0448 |  |  |  | 334 |  |  |  | 10.02 | 367 | https://doi.org/10.1039/C4RA03087G | mp-554081 | icsd-15316 | RSC Advances | 2014
450 | 2687 | Ca1.87PO4ClCe0.03Eu0.1 | Ca1.87PO4Cl | Ce3+ | 0.03 | Eu2+ | 0.1 | 298 | 450 | [5 empty] | 334 |  |  |  | 6.87 | 367 | https://doi.org/10.1039/C4RA03087G | mp-554081 | icsd-15316 | RSC Advances | 2014
450 | 2891 | KMg4P3O12Eu0.02 | KMg4P3O12 | Eu2+ | 0.02 |  |  | 298 | 450 |  |  | 53.13 | 18.6 | 823 | 365 | 365 |  |  | 1288 | 450 | https://doi.org/10.1021/acs.inorgchem.6b02140 | mp-557844 | icsd-154111 | Inorganic Chemistry | 2017
450 | 2892 | KMg4P3O12Li0.005Eu0.02 | KMg4P3O12Li0.005 | Eu2+ | 0.02 |  |  | 298 | 450 | [5 empty] | 365 | 365 |  |  | 1400 | 450 | https://doi.org/10.1021/acs.inorgchem.6b02140 | mp-557844 | icsd-154111 | Inorganic Chemistry | 2017
450 | 2893 | KMg4P3O12Li0.01Eu0.02 | KMg4P3O12Li0.01 | Eu2+ | 0.02 |  |  | 298 | 450 | [5 empty] | 365 | 365 |  |  | 1516 | 450 | https://doi.org/10.1021/acs.inorgchem.6b02140 | mp-557844 | icsd-154111 | Inorganic Chemistry | 2017
450 | 2894 | KMg4P3O12Li0.02Eu0.02 | KMg4P3O12Li0.02 | Eu2+ | 0.02 |  |  | 298 | 450 | [5 empty] | 365 | 365 |  |  | 1513 | 450 | https://doi.org/10.1021/acs.inorgchem.6b02140 | mp-557844 | icsd-154111 | Inorganic Chemistry | 2017
450 | 2895 | KMg4P3O12Li0.025Eu0.02 | KMg4P3O12Li0.025 | Eu2+ | 0.02 |  |  | 298 | 450 |  |  | 84.02 | 38.26 | 723 | 365 | 365 |  |  | 1512 | 450 | https://doi.org/10.1021/acs.inorgchem.6b02140 | mp-557844 | icsd-154111 | Inorganic Chemistry | 2017
450 | 2896 | KMg4P3O12Li0.03Eu0.02 | KMg4P3O12Li0.03 | Eu2+ | 0.02 |  |  | 298 | 450 | [5 empty] | 365 | 365 |  |  | 1504 | 450 | https://doi.org/10.1021/acs.inorgchem.6b02140 | mp-557844 | icsd-154111 | Inorganic Chemistry | 2017
450 | 3482 | Ca3.96Si2O7F2Ce0.04 | Ca3.96Si2O7F2 | Ce3+ | 0.04 |  |  | 298 | 450 | 0.24 | 0.38 |  |  |  | 330 | 330 |  |  |  | 450 | https://doi.org/10.1016/j.matlet.2012.02.095 | mp-560163 | icsd-64710 | Materials Letters | 2012
450 | 3483 | Ca3.92Si2O7F2Ce0.04Mn0.04 | Ca3.92Si2O7F2 | Ce3+ | 0.04 | Mn2+ | 0.04 | 298 | 450 | 0.29 | 0.39 |  |  |  | 330 | [5 empty] | https://doi.org/10.1016/j.matlet.2012.02.095 | mp-560163 | icsd-64710 | Materials Letters | 2012
450 | 4047 | KMg4P3O12Eu0.02 | KMg4P3O12 | Eu2+ | 0.02 |  |  | 298 | 450 | 0.1479 | 0.0663 |  |  |  | 365 |  |  |  | 1264.97 | 450 | https://doi.org/10.1039/C5TC00636H | mp-557844 | icsd-154111 | Journal of Materials Chemistry C | 2015
450 | 4048 | KMg4P3O12Eu0.02Mn0.02 | KMg4P3O12 | Eu2+ | 0.02 | Mn2+ | 0.02 | 298 | 450 | [5 empty] | 365 |  |  |  | 1190.05 | 450 | https://doi.org/10.1039/C5TC00636H | mp-557844 | icsd-154111 | Journal of Materials Chemistry C | 2015
450 | 4049 | KMg4P3O12Eu0.02Mn0.04 | KMg4P3O12 | Eu2+ | 0.02 | Mn2+ | 0.04 | 298 | 450 | 0.1712 | 0.0742 |  |  |  | 365 |  |  |  | 942.8 | 450 | https://doi.org/10.1039/C5TC00636H | mp-557844 | icsd-154111 | Journal of Materials Chemistry C | 2015
450 | 4050 | KMg4P3O12Eu0.02Mn0.08 | KMg4P3O12 | Eu2+ | 0.02 | Mn2+ | 0.08 | 298 | 450 | 0.1951 | 0.0911 |  |  |  | 365 |  |  |  | 795.08 | 450 | https://doi.org/10.1039/C5TC00636H | mp-557844 | icsd-154111 | Journal of Materials Chemistry C | 2015
450 | 4051 | KMg4P3O12Eu0.02Mn0.12 | KMg4P3O12 | Eu2+ | 0.02 | Mn2+ | 0.12 | 298 | 450 | [5 empty] | 365 |  |  |  | 669.81 | 450 | https://doi.org/10.1039/C5TC00636H | mp-557844 | icsd-154111 | Journal of Materials Chemistry C | 2015
450 | 4052 | KMg4P3O12Eu0.02Mn0.16 | KMg4P3O12 | Eu2+ | 0.02 | Mn2+ | 0.16 | 298 | 450 | 0.2104 | 0.1072 |  |  |  | 365 |  |  |  | 530.94 | 450 | https://doi.org/10.1039/C5TC00636H | mp-557844 | icsd-154111 | Journal of Materials Chemistry C | 2015
450 | 4053 | KMg4P3O12Eu0.02Mn0.25 | KMg4P3O12 | Eu2+ | 0.02 | Mn2+ | 0.25 | 298 | 450 | 0.2343 | 0.1298 |  |  |  | 365 |  |  |  |  | 450 | https://doi.org/10.1039/C5TC00636H | mp-557844 | icsd-154111 | Journal of Materials Chemistry C | 2015
450 | 4054 | KMg4P3O12Eu0.02Mn0.35 | KMg4P3O12 | Eu2+ | 0.02 | Mn2+ | 0.35 | 298 | 450 | 0.2683 | 0.1496 |  |  | 623 | 365 |  |  |  |  | 450 | https://doi.org/10.1039/C5TC00636H | mp-557844 | icsd-154111 | Journal of Materials Chemistry C | 2015
450 | 4173 | Lu2Ca0.97Mg2Si3O12Eu0.03 | Lu2Ca0.97Mg2Si3O12 | Eu2+ | 0.03 |  |  | 298 | 450 |  |  |  |  | 393 | 365 | 365 |  |  |  | 450 | https://doi.org/10.1016/j.matlet.2015.10.144 |  |  | Materials Letters | 2016
450 | 4214 | Y1.99WO6Sm0.01 | Y1.99WO6 | Sm3+ | 0.01 |  |  | 298 | 450 | 0.226 | 0.19 |  |  |  | 308 | [5 empty] | https://doi.org/10.1016/j.jlumin.2013.09.043 | mp-559510,mp-30539,mp-559085,mp-1216117 | icsd-20955 icsd-65811 icsd-26532 | Journal of Luminescence | 2014
450 | 4215 | Y1.97WO6Sm0.03 | Y1.97WO6 | Sm3+ | 0.03 |  |  | 298 | 450 | 0.253 | 0.203 |  |  |  | 308 | [5 empty] | https://doi.org/10.1016/j.jlumin.2013.09.043 | mp-559510,mp-30539,mp-559085,mp-1216117 | icsd-20955 icsd-65811 icsd-26532 | Journal of Luminescence | 2014
452 | 307 | Sr6Ca4P6O24F2Eu0.01 | Sr6Ca4P6O24F2 | Eu2+ | 0.01 |  |  | 298 | 452 | [5 empty] | 368 | 293 |  |  |  | 452 | https://doi.org/10.1016/j.materresbull.2015.07.031 | mp-1218615 |  | Materials Research Bulletin | 2015
452 | 308 | Sr6Ca4P6O24F2Eu0.05 | Sr6Ca4P6O24F2 | Eu2+ | 0.05 |  |  | 298 | 452 | 0.143 | 0.065 |  |  |  | 368 | 293 |  |  | 293.8 | 452 | https://doi.org/10.1016/j.materresbull.2015.07.031 | mp-1218615 |  | Materials Research Bulletin | 2015
452 | 309 | Sr6Ca4P6O24F2Eu0.09 | Sr6Ca4P6O24F2 | Eu2+ | 0.09 |  |  | 298 | 452 | [5 empty] | 368 | 293 |  |  |  | 452 | https://doi.org/10.1016/j.materresbull.2015.07.031 | mp-1218615 |  | Materials Research Bulletin | 2015
452 | 310 | Sr6Ca4P6O24F2Eu0.13 | Sr6Ca4P6O24F2 | Eu2+ | 0.13 |  |  | 298 | 452 | [5 empty] | 368 | 293 |  |  |  | 452 | https://doi.org/10.1016/j.materresbull.2015.07.031 | mp-1218615 |  | Materials Research Bulletin | 2015
452 | 311 | Sr6Ca4P6O24F2Eu0.17 | Sr6Ca4P6O24F2 | Eu2+ | 0.17 |  |  | 298 | 452 | [5 empty] | 368 | 293 |  |  | 260.2 | 452 | https://doi.org/10.1016/j.materresbull.2015.07.031 | mp-1218615 |  | Materials Research Bulletin | 2015
452 | 312 | Sr6Ca4P6O24F2Eu0.25 | Sr6Ca4P6O24F2 | Eu2+ | 0.25 |  |  | 298 | 452 | [5 empty] | 368 | 293 |  |  | 220.7 | 452 | https://doi.org/10.1016/j.materresbull.2015.07.031 | mp-1218615 |  | Materials Research Bulletin | 2015
452 | 313 | Sr6Ca4P6O24F2Eu0.4 | Sr6Ca4P6O24F2 | Eu2+ | 0.4 |  |  | 298 | 452 | [5 empty] | 368 | 293 |  |  | 150.5 | 452 | https://doi.org/10.1016/j.materresbull.2015.07.031 | mp-1218615 |  | Materials Research Bulletin | 2015
452 | 314 | Sr6Ca4P6O24F2Eu0.5 | Sr6Ca4P6O24F2 | Eu2+ | 0.5 |  |  | 298 | 452 | [5 empty] | 368 | 293 |  |  | 27.4 | 452 | https://doi.org/10.1016/j.materresbull.2015.07.031 | mp-1218615 |  | Materials Research Bulletin | 2015
452 | 1546 | Ba2Y2.5Lu2.5B5O17Ce0.25 | Ba2Y2.5Lu2.5B5O17 | Ce3+ | 0.25 |  |  | 298 | 452 |  |  |  | 88 | 447 | 363 | 363 |  |  |  | 450 | https://doi.org/10.1021/acs.chemmater.7b01416 |  |  | Chemistry of Materials | 2017
453 | 18 | Na2.98Sc2P3O12Eu0.01 | Na2.98Sc2P3O12 | Eu2+ | 0.01 |  |  | 298 | 453 |  |  | 31.5 |  |  | 370 | 320 | 250 |  | 410 | 453 | https://doi.org/10.1038/nmat4843 | mp-16956, mp-1221280, mp-555608 | icsd-65406 icsd-20740 | Nature Materials | 2017
453 | 19 | Na2.98Sc2P3O12Eu0.01 | Na2.98Sc2P3O12 | Eu2+ | 0.01 |  |  | 323 | 453 |  |  | 33 |  |  | 370 | 320 | 250 |  | 420 | 453 | https://doi.org/10.1038/nmat4843 | mp-16956, mp-1221280, mp-555608 | icsd-65406 icsd-20740 | Nature Materials | 2017
453 | 20 | Na2.98Sc2P3O12Eu0.01 | Na2.98Sc2P3O12 | Eu2+ | 0.01 |  |  | 373 | 453 |  |  | 59.7 |  |  | 370 | 320 | 250 |  | 440 | 453 | https://doi.org/10.1038/nmat4843 | mp-16956, mp-1221280, mp-555608 | icsd-65406 icsd-20740 | Nature Materials | 2017
453 | 21 | Na2.98Sc2P3O12Eu0.01 | Na2.98Sc2P3O12 | Eu2+ | 0.01 |  |  | 423 | 453 |  |  | 69.6 |  |  | 370 | 320 | 250 |  | 430 | 453 | https://doi.org/10.1038/nmat4843 | mp-16956, mp-1221280, mp-555608 | icsd-65406 icsd-20740 | Nature Materials | 2017
453 | 22 | Na2.98Sc2P3O12Eu0.01 | Na2.98Sc2P3O12 | Eu2+ | 0.01 |  |  | 473 | 453 | [5 empty] | 370 | 320 | 250 |  | 420 | 453 | https://doi.org/10.1038/nmat4843 | mp-16956, mp-1221280, mp-555608 | icsd-65406 icsd-20740 | Nature Materials | 2017
453 | 23 | Na2.94Sc2P3O12Eu0.03 | Na2.94Sc2P3O12 | Eu2+ | 0.03 |  |  | 298 | 453 | 0.295 | 0.36 | 64.1 |  |  | 370 | 313 | 250 |  | 390 | 453 | https://doi.org/10.1038/nmat4843 | mp-16956, mp-1221280, mp-555608 | icsd-65406 icsd-20740 | Nature Materials | 2017
453 | 24 | Na2.94Sc2P3O12Eu0.03 | Na2.94Sc2P3O12 | Eu2+ | 0.03 |  |  | 323 | 453 |  |  | 66.2 |  |  | 370 | 313 | 250 |  | 400 | 453 | https://doi.org/10.1038/nmat4843 | mp-16956, mp-1221280, mp-555608 | icsd-65406 icsd-20740 | Nature Materials | 2017
453 | 25 | Na2.94Sc2P3O12Eu0.03 | Na2.94Sc2P3O12 | Eu2+ | 0.03 |  |  | 373 | 453 |  |  | 67.5 |  |  | 370 | 313 | 250 |  | 430 | 453 | https://doi.org/10.1038/nmat4843 | mp-16956, mp-1221280, mp-555608 | icsd-65406 icsd-20740 | Nature Materials | 2017
453 | 26 | Na2.94Sc2P3O12Eu0.03 | Na2.94Sc2P3O12 | Eu2+ | 0.03 |  |  | 423 | 453 |  |  | 72.4 |  |  | 370 | 313 | 250 |  | 450 | 453 | https://doi.org/10.1038/nmat4843 | mp-16956, mp-1221280, mp-555608 | icsd-65406 icsd-20740 | Nature Materials | 2017
453 | 27 | Na2.94Sc2P3O12Eu0.03 | Na2.94Sc2P3O12 | Eu2+ | 0.03 |  |  | 473 | 453 | [5 empty] | 370 | 313 | 250 |  | 420 | 453 | https://doi.org/10.1038/nmat4843 | mp-16956, mp-1221280, mp-555608 | icsd-65406 icsd-20740 | Nature Materials | 2017
453 | 28 | Na2.86Sc2P3O12Eu0.07 | Na2.86Sc2P3O12 | Eu2+ | 0.07 |  |  | 298 | 453 |  |  | 50 |  |  | 370 | 300 | 250 |  | 280 | 453 | https://doi.org/10.1038/nmat4843 | mp-16956, mp-1221280, mp-555608 | icsd-65406 icsd-20740 | Nature Materials | 2017
453 | 29 | Na2.86Sc2P3O12Eu0.07 | Na2.86Sc2P3O12 | Eu2+ | 0.07 |  |  | 323 | 453 |  |  | 50.7 |  |  | 370 | 300 | 250 |  | 290 | 453 | https://doi.org/10.1038/nmat4843 | mp-16956, mp-1221280, mp-555608 | icsd-65406 icsd-20740 | Nature Materials | 2017
453 | 30 | Na2.86Sc2P3O12Eu0.07 | Na2.86Sc2P3O12 | Eu2+ | 0.07 |  |  | 373 | 453 |  |  | 52.6 |  |  | 370 | 300 | 250 |  | 300 | 453 | https://doi.org/10.1038/nmat4843 | mp-16956, mp-1221280, mp-555608 | icsd-65406 icsd-20740 | Nature Materials | 2017
453 | 31 | Na2.86Sc2P3O12Eu0.07 | Na2.86Sc2P3O12 | Eu2+ | 0.07 |  |  | 423 | 453 |  |  | 54.7 |  |  | 370 | 300 | 250 |  | 330 | 453 | https://doi.org/10.1038/nmat4843 | mp-16956, mp-1221280, mp-555608 | icsd-65406 icsd-20740 | Nature Materials | 2017
453 | 32 | Na2.86Sc2P3O12Eu0.07 | Na2.86Sc2P3O12 | Eu2+ | 0.07 |  |  | 473 | 453 | [5 empty] | 370 | 300 | 250 |  | 320 | 453 | https://doi.org/10.1038/nmat4843 | mp-16956, mp-1221280, mp-555608 | icsd-65406 icsd-20740 | Nature Materials | 2017
453 | 170 | Ca7.94La1.96P6O26Ce0.04Eu0.06 | Ca7.94La1.96P6O26 | Ce3+ | 0.04 | Eu2+ | 0.06 | 298 | 453 | 0.19 | 0.192 | 19 |  |  | 310 |  |  |  | 14.93 |  | https://doi.org/10.1021/jp302252k |  |  | Journal of Physical Chemistry C | 2012
453 | 171 | Ca7.92La1.96P6O26Ce0.04Eu0.08 | Ca7.92La1.96P6O26 | Ce3+ | 0.04 | Eu2+ | 0.08 | 298 | 453 | 0.198 | 0.201 | 13 |  |  | 310 | [5 empty] | https://doi.org/10.1021/jp302252k |  |  | Journal of Physical Chemistry C | 2012
453 | 174 | Ca7.98La2P6O26Eu0.02 | Ca7.98La2P6O26 | Eu2+ | 0.02 |  |  | 298 | 453 | 0.184 | 0.156 | 13 |  |  | 318 | [5 empty] | https://doi.org/10.1021/jp302252k |  |  | Journal of Physical Chemistry C | 2012
453 | 175 | Ca7.95La2P6O26Eu0.05 | Ca7.95La2P6O26 | Eu2+ | 0.05 |  |  | 298 | 453 | 0.187 | 0.164 | 14 |  |  | 318 | 318 | 370 | 252 |  | 453 | https://doi.org/10.1021/jp302252k |  |  | Journal of Physical Chemistry C | 2012
453 | 176 | Ca7.94La2P6O26Eu0.06 | Ca7.94La2P6O26 | Eu2+ | 0.06 |  |  | 298 | 453 | 0.196 | 0.185 | 9 |  |  | 318 | [5 empty] | https://doi.org/10.1021/jp302252k |  |  | Journal of Physical Chemistry C | 2012
453 | 177 | Ca7.92La2P6O26Eu0.08 | Ca7.92La2P6O26 | Eu2+ | 0.08 |  |  | 298 | 453 | 0.199 | 0.192 | 7 |  |  | 318 | [5 empty] | https://doi.org/10.1021/jp302252k |  |  | Journal of Physical Chemistry C | 2012
453 | 1681 | Ca7.98La2P6O26Eu0.02 | Ca7.98La2P6O26 | Eu2+ | 0.02 |  |  | 298 | 453 | 0.184 | 0.156 | 13 |  |  | 318 | 318 | 370 | 252 |  | 453 | https://doi.org/10.1021/jp302252k |  |  | Journal of Physical Chemistry C | 2012
453 | 1682 | Ca7.95La2P6O26Eu0.05 | Ca7.95La2P6O26 | Eu2+ | 0.05 |  |  | 298 | 453 | 0.187 | 0.164 | 14 |  |  | 318 | 318 | 370 | 252 |  | 453 | https://doi.org/10.1021/jp302252k |  |  | Journal of Physical Chemistry C | 2012
453 | 1683 | Ca7.94La2P6O26Eu0.06 | Ca7.94La2P6O26 | Eu2+ | 0.06 |  |  | 298 | 453 | 0.196 | 0.185 | 9 |  |  | 318 | 318 | 370 | 252 |  | 453 | https://doi.org/10.1021/jp302252k |  |  | Journal of Physical Chemistry C | 2012
453 | 1684 | Ca7.92La2P6O26Eu0.08 | Ca7.92La2P6O26 | Eu2+ | 0.08 |  |  | 298 | 453 | 0.199 | 0.192 | 7 |  |  | 318 | 318 | 370 | 252 |  | 453 | https://doi.org/10.1021/jp302252k |  |  | Journal of Physical Chemistry C | 2012
453 | 1685 | Ca7.98La1.96P6O26Ce0.04Eu0.02 | Ca7.98La1.96P6O26 | Ce3+ | 0.04 | Eu2+ | 0.02 | 298 | 453 | 0.179 | 0.169 | 43 |  |  | 310 |  |  |  | 28.88 | 415 | https://doi.org/10.1021/jp302252k |  |  | Journal of Physical Chemistry C | 2012
453 | 1686 | Ca7.95La1.96P6O26Ce0.04Eu0.05 | Ca7.95La1.96P6O26 | Ce3+ | 0.04 | Eu2+ | 0.05 | 298 | 453 | 0.184 | 0.181 | 31 |  |  | 310 |  |  |  |  | 415 | https://doi.org/10.1021/jp302252k |  |  | Journal of Physical Chemistry C | 2012
453 | 1687 | Ca7.94La1.96P6O26Ce0.04Eu0.06 | Ca7.94La1.96P6O26 | Ce3+ | 0.04 | Eu2+ | 0.06 | 298 | 453 | 0.19 | 0.192 | 19 |  |  | 310 |  |  |  | 14.93 | 415 | https://doi.org/10.1021/jp302252k |  |  | Journal of Physical Chemistry C | 2012
453 | 1688 | Ca7.92La1.96P6O26Ce0.04Eu0.08 | Ca7.92La1.96P6O26 | Ce3+ | 0.04 | Eu2+ | 0.08 | 298 | 453 | 0.198 | 0.201 | 13 |  |  | 310 |  |  |  | 10 | 415 | https://doi.org/10.1021/jp302252k |  |  | Journal of Physical Chemistry C | 2012
453 | 1980 | KSr3.96B3O9Tm0.01 | KSr3.96B3O9 | Tm3+ | 0.01 |  |  | 298 | 453 | 0.166 | 0.065 |  |  |  | 356 |  |  |  |  | 453 | https://doi.org/10.1039/C2JM15506K | mp-554346 | icsd-423814 icsd-425548 icsd-171423 | Journal of Materials Chemistry | 2012
453 | 3630 | Y2Mg1.99Al2Si2O12Eu0.01 | Y2Mg1.99Al2Si2O12 | Eu2+ | 0.01 |  |  | 298 | 453 | 0.156 | 0.149 | 46 |  |  | 370 | [5 empty] | https://doi.org/10.1021/acssuschemeng.9b01401 |  |  | ACS Sustainable Chemistry and Engineering | 2019
454 | 1021 | Ba2Ca0.99P2O8Eu0.01 | Ba2Ca0.99P2O8 | Eu2+ | 0.01 |  |  | 298 | 454 | 0.1703 | 0.1433 |  |  | 436 | 365 | 273 |  |  |  | 454 | https://doi.org/10.1111/jace.12258 | mp-3857 | icsd-18110 icsd-30634 icsd-69450 icsd-184781 icsd-150866 icsd-410786 | Journal of the American Ceramic Society | 2013
454 | 1562 | Ca2PO4ClEu0.11 | Ca2PO4Cl | Eu2+ | 0.11 |  |  | 298 | 454 |  |  | 84.8 | 61 |  | 400 |  |  |  |  | 454 | https://doi.org/10.1039/B920610H | mp-554081 | icsd-15316 | Journal of Materials Chemistry | 2010
454 | 1960 | NaGdW2O8Tm0.01 | NaGdW2O8 | Tm3+ | 0.01 |  |  | 298 | 454 | 0.164 | 0.054 |  |  |  | 359 | 359 |  |  |  | 454 | https://doi.org/10.1021/ic501284y |  |  | Inorganic Chemistry | 2014
454 | 1961 | NaGdW2O8Tm0.01 | NaGdW2O8 | Tm3+ | 0.01 |  |  | 298 | 454 | 0.18 | 0.116 |  |  |  | 355 | 355 |  |  |  | 454 | https://doi.org/10.1021/ic501284y |  |  | Inorganic Chemistry | 2014
454 | 2293 | CaWO4Tm0.005Dy0.01 | CaWO4 | Tm3+ | 0.005 | Dy3+ | 0.01 | 298 | 454 | 0.244 | 0.218 |  |  |  | 365 | [5 empty] | https://doi.org/10.1039/C6RA02594C | mp-19426,mp-1190383 | icsd-60550 icsd-193491 icsd-60548 icsd-60551 icsd-15869 icsd-155423 icsd-193047 icsd-15586 icsd-60549 icsd-18135 icsd-77335 icsd-157428 icsd-291535 icsd-60547 icsd-155791 icsd-238259 icsd-238258 | RSC Advances | 2016
454 | 2302 | CaWO4Tm0.02 | CaWO4 | Tm3+ | 0.02 |  |  | 298 | 454 | [5 empty] | 359 | 359 |  |  | 1634750 | 454 | https://doi.org/10.1039/C6RA02594C | mp-19426,mp-1190383 | icsd-60550 icsd-193491 icsd-60548 icsd-60551 icsd-15869 icsd-155423 icsd-193047 icsd-15586 icsd-60549 icsd-18135 icsd-77335 icsd-157428 icsd-291535 icsd-60547 icsd-155791 icsd-238259 icsd-238258 | RSC Advances | 2016
454 | 2303 | CaWO4Tm0.02Dy0.005 | CaWO4 | Tm3+ | 0.02 | Dy3+ | 0.005 | 298 | 454 | [5 empty] | 359 | 359 |  |  | 926730 | 454 | https://doi.org/10.1039/C6RA02594C | mp-19426,mp-1190383 | icsd-60550 icsd-193491 icsd-60548 icsd-60551 icsd-15869 icsd-155423 icsd-193047 icsd-15586 icsd-60549 icsd-18135 icsd-77335 icsd-157428 icsd-291535 icsd-60547 icsd-155791 icsd-238259 icsd-238258 | RSC Advances | 2016
454 | 2304 | CaWO4Tm0.02Dy0.01 | CaWO4 | Tm3+ | 0.02 | Dy3+ | 0.01 | 298 | 454 | [5 empty] | 359 | 359 |  |  | 820990 | 454 | https://doi.org/10.1039/C6RA02594C | mp-19426,mp-1190383 | icsd-60550 icsd-193491 icsd-60548 icsd-60551 icsd-15869 icsd-155423 icsd-193047 icsd-15586 icsd-60549 icsd-18135 icsd-77335 icsd-157428 icsd-291535 icsd-60547 icsd-155791 icsd-238259 icsd-238258 | RSC Advances | 2016
454 | 2305 | CaWO4Tm0.02Dy0.015 | CaWO4 | Tm3+ | 0.02 | Dy3+ | 0.015 | 298 | 454 | [5 empty] | 359 | 359 |  |  | 774440 | 454 | https://doi.org/10.1039/C6RA02594C | mp-19426,mp-1190383 | icsd-60550 icsd-193491 icsd-60548 icsd-60551 icsd-15869 icsd-155423 icsd-193047 icsd-15586 icsd-60549 icsd-18135 icsd-77335 icsd-157428 icsd-291535 icsd-60547 icsd-155791 icsd-238259 icsd-238258 | RSC Advances | 2016
454 | 2306 | CaWO4Tm0.02Dy0.02 | CaWO4 | Tm3+ | 0.02 | Dy3+ | 0.02 | 298 | 454 | [5 empty] | 359 | 359 |  |  | 603750 | 454 | https://doi.org/10.1039/C6RA02594C | mp-19426,mp-1190383 | icsd-60550 icsd-193491 icsd-60548 icsd-60551 icsd-15869 icsd-155423 icsd-193047 icsd-15586 icsd-60549 icsd-18135 icsd-77335 icsd-157428 icsd-291535 icsd-60547 icsd-155791 icsd-238259 icsd-238258 | RSC Advances | 2016
454 | 3138 | La1.92LiSbO6Tm0.08 | La1.92LiSbO6 | Tm3+ | 0.08 |  |  | 298 | 454 | 0.157 | 0.041 |  |  |  | 359 | 359 |  |  |  | 454 | https://doi.org/10.1016/j.jallcom.2019.02.132 | mp-6674 | icsd-72202 icsd-69192 | Journal of Alloys and Compounds | 2019
454 | 3490 | Ca7.137Sr1.8YP7O28Eu0.007 | Ca7.137Sr1.8YP7O28 | Eu2+ | 0.007 |  |  | 298 | 454 | 0.193 | 0.189 |  |  |  | 380 | [5 empty] | https://doi.org/10.1039/C1JM11018G |  |  | Journal of Materials Chemistry | 2011
455 | 507 | La0.97MgAl11O19Tm0.03 | La0.97MgAl11O19 | Tm3+ | 0.03 |  |  | 298 | 455 | 0.1579 | 0.0553 |  |  |  | 359 |  |  |  | 45600 | 455 | https://doi.org/10.1111/jace.13346 | mp-1223152 |  | Journal of the American Ceramic Society | 2014
455 | 508 | La0.96MgAl11O19Tm0.03Dy0.01 | La0.96MgAl11O19 | Tm3+ | 0.03 | Dy3+ | 0.01 | 298 | 455 | 0.1722 | 0.0845 |  |  |  | 359 |  |  |  | 40500 | 455 | https://doi.org/10.1111/jace.13346 | mp-1223152 |  | Journal of the American Ceramic Society | 2014
455 | 509 | La0.94MgAl11O19Tm0.03Dy0.03 | La0.94MgAl11O19 | Tm3+ | 0.03 | Dy3+ | 0.03 | 298 | 455 | 0.1879 | 0.1154 |  |  |  | 359 |  |  |  | 37300 | 455 | https://doi.org/10.1111/jace.13346 | mp-1223152 |  | Journal of the American Ceramic Society | 2014
455 | 510 | La0.92MgAl11O19Tm0.03Dy0.05 | La0.92MgAl11O19 | Tm3+ | 0.03 | Dy3+ | 0.05 | 298 | 455 | 0.201 | 0.1412 |  |  |  | 359 |  |  |  | 33600 | 455 | https://doi.org/10.1111/jace.13346 | mp-1223152 |  | Journal of the American Ceramic Society | 2014
455 | 511 | La0.87MgAl11O19Tm0.03Dy0.1 | La0.87MgAl11O19 | Tm3+ | 0.03 | Dy3+ | 0.1 | 298 | 455 | 0.2242 | 0.1866 |  |  |  | 359 |  |  |  | 19400 | 455 | https://doi.org/10.1111/jace.13346 | mp-1223152 |  | Journal of the American Ceramic Society | 2014
455 | 512 | La0.82MgAl11O19Tm0.03Dy0.15 | La0.82MgAl11O19 | Tm3+ | 0.03 | Dy3+ | 0.15 | 298 | 455 | 0.2383 | 0.2182 |  |  |  | 359 |  |  |  | 16800 | 455 | https://doi.org/10.1111/jace.13346 | mp-1223152 |  | Journal of the American Ceramic Society | 2014
455 | 1806 | Mg2Y8Si6O26Ce0.01 | Mg2Y8Si6O26 | Ce3+ | 0.01 |  |  | 298 | 455 | 0.203 | 0.229 | 49 |  |  | 324 | [5 empty] | https://doi.org/10.1021/jp204824d |  |  | Journal of Physical Chemistry C | 2011
455 | 2383 | LiGdW2O8Tm0.05 | LiGdW2O8 | Tm3+ | 0.05 |  |  | 298 | 455 | 0.16 | 0.061 |  |  |  | 360 | 360 |  |  |  | 455 | https://doi.org/10.1039/C5RA19345A | mp-1210920,mp-1222332 |  | RSC Advances | 2015
455 | 2397 | LiGdW2O8Tm0.02 | LiGdW2O8 | Tm3+ | 0.02 |  |  | 298 | 455 | [5 empty] | 360 |  |  |  | 9560 | 455 | https://doi.org/10.1039/C5RA19345A | mp-1210920,mp-1222332 |  | RSC Advances | 2015
455 | 2398 | LiGdW2O8Tm0.02Dy0.02 | LiGdW2O8 | Tm3+ | 0.02 | Dy3+ | 0.02 | 298 | 455 | 0.258 | 0.207 |  |  |  | 360 |  |  |  |  | 455 | https://doi.org/10.1039/C5RA19345A | mp-1210920,mp-1222332 |  | RSC Advances | 2015
455 | 2399 | LiGdW2O8Tm0.02Dy0.04 | LiGdW2O8 | Tm3+ | 0.02 | Dy3+ | 0.04 | 298 | 455 | 0.294 | 0.257 |  |  |  | 360 |  |  |  | 7820 | 455 | https://doi.org/10.1039/C5RA19345A | mp-1210920,mp-1222332 |  | RSC Advances | 2015
455 | 4202 | MgY3.8Si3O13Ce0.2 | MgY3.8Si3O13 | Ce3+ | 0.2 |  |  | 298 | 455 | 0.26 | 0.25 |  |  |  | 328 | [5 empty] | https://doi.org/10.1149/2.077205jes |  |  | Journal of The Electrochemical Society | 2012
455 | 4203 | Mg0.95Y3.8Si3O13Ce0.2Mn0.05 | Mg0.95Y3.8Si3O13 | Ce3+ | 0.2 | Mn2+ | 0.05 | 298 | 455 | 0.36 | 0.26 |  | 37 |  | 328 | [5 empty] | https://doi.org/10.1149/2.077205jes |  |  | Journal of The Electrochemical Society | 2012
456 | 2898 | YNbO4Bi0.01 | YNbO4 | Bi3+ | 0.01 |  |  | 298 | 456 | 0.191 | 0.226 | 45.6 |  |  | 310 | [5 empty] | https://doi.org/10.1021/acs.chemmater.6b00277 | mp-5387,mp-1095229 | icsd-430911 icsd-20335 icsd-100176 icsd-239207 icsd-430907 icsd-430914 icsd-430913 icsd-430912 icsd-430908 icsd-430916 icsd-430909 icsd-430015 icsd-430910 icsd-430919 icsd-430922 icsd-239208 icsd-430917 icsd-239209 icsd-430920 icsd-430921 icsd-430918 | Chemistry of Materials | 2016
457 | 1544 | Ba2Y5B5O17Ce0.25 | Ba2Y5B5O17 | Ce3+ | 0.25 |  |  | 298 | 457 |  |  |  | 70 | 413 | 363 | 363 |  |  |  | 450 | https://doi.org/10.1021/acs.chemmater.7b01416 |  |  | Chemistry of Materials | 2017
457 | 2909 | Ca5B3O9FBi0.15 | Ca5B3O9F | Bi3+ | 0.15 |  |  | 298 | 457 | 0.21 | 0.3 |  |  |  | 322 | 322 |  |  | 1050 | 457 | https://doi.org/10.1021/acs.chemmater.7b03151 | mp-6632 | icsd-65763 icsd-69537 | Chemistry of Materials | 2017
457 | 2910 | Ca5B3O9FBi0.15Eu0.01 | Ca5B3O9F | Bi3+ | 0.15 | Eu3+ | 0.01 | 298 | 457 | 0.26 | 0.31 |  |  |  | 322 | 322 |  |  | 1460000 | 617 | https://doi.org/10.1021/acs.chemmater.7b03151 | mp-6632 | icsd-65763 icsd-69537 | Chemistry of Materials | 2017
457 | 2911 | Ca5B3O9FBi0.15Eu0.02 | Ca5B3O9F | Bi3+ | 0.15 | Eu3+ | 0.02 | 298 | 457 | 0.32 | 0.32 |  |  |  | 322 | 322 |  |  | 1710000 | 617 | https://doi.org/10.1021/acs.chemmater.7b03151 | mp-6632 | icsd-65763 icsd-69537 | Chemistry of Materials | 2017
457 | 2912 | Ca5B3O9FBi0.15Eu0.03 | Ca5B3O9F | Bi3+ | 0.15 | Eu3+ | 0.03 | 298 | 457 | 0.17 | 0.24 |  |  |  | 322 | 322 |  |  | 1800000 | 617 | https://doi.org/10.1021/acs.chemmater.7b03151 | mp-6632 | icsd-65763 icsd-69537 | Chemistry of Materials | 2017
458 | 1389 | Ca2VO4Cl | Ca2VO4Cl |  |  |  |  | 298 | 458 |  |  | 44 | 20 |  | 287 | 287 |  |  |  | 458 | https://doi.org/10.1111/jace.13463 | mp-557276 | icsd-26235 | Journal of the American Ceramic Society | 2015
458 | 1459 | CaBi2Ta2O9Tm0.1 | CaBi2Ta2O9 | Tm3+ | 0.1 |  |  | 298 | 458 | 0.1916 | 0.174 |  |  |  | 360 | 360 |  |  |  | 458 | https://doi.org/10.1016/j.optcom.2014.03.072 | mp-556697,mvc-16422,mp-556848 | icsd-92056 icsd-20667 | Optics Communications | 2014
458 | 1545 | Ba2Y3.75Lu1.25B5O17Ce0.25 | Ba2Y3.75Lu1.25B5O17 | Ce3+ | 0.25 |  |  | 298 | 458 |  |  |  | 73 | 422 | 363 | 363 |  |  |  | 450 | https://doi.org/10.1021/acs.chemmater.7b01416 |  |  | Chemistry of Materials | 2017
458 | 3491 | Ca7.587Sr1.35YP7O28Eu0.007 | Ca7.587Sr1.35YP7O28 | Eu2+ | 0.007 |  |  | 298 | 458 | 0.192 | 0.2 |  |  |  | 380 | [5 empty] | https://doi.org/10.1039/C1JM11018G |  |  | Journal of Materials Chemistry | 2011
458 | 4024 | Ca5P3O12ClEu0.02 | Ca5P3O12Cl | Eu2+ | 0.02 |  |  | 298 | 458 | 0.152 | 0.095 | 56.2 |  |  | 400 | 400 |  |  | 243 | 458 | https://doi.org/10.1039/C5TC03482E | mp-555164,mp-39460,mp-554236 | icsd-2789 icsd-24237 icsd-184825 icsd-184824 | Journal of Materials Chemistry C | 2016
458 | 4025 | Ca5P3O12ClEu0.02Tb0.01 | Ca5P3O12Cl | Eu2+ | 0.02 | Tb3+ | 0.01 | 298 | 458 | 0.169 | 0.161 | 44.8 |  |  | 400 | 400 |  |  | 171 | 458 | https://doi.org/10.1039/C5TC03482E | mp-555164,mp-39460,mp-554236 | icsd-2789 icsd-24237 icsd-184825 icsd-184824 | Journal of Materials Chemistry C | 2016
458 | 4026 | Ca5P3O12ClEu0.02Tb0.02 | Ca5P3O12Cl | Eu2+ | 0.02 | Tb3+ | 0.02 | 298 | 458 | 0.174 | 0.176 | 35.2 |  |  | 400 | 400 |  |  | 157 | 458 | https://doi.org/10.1039/C5TC03482E | mp-555164,mp-39460,mp-554236 | icsd-2789 icsd-24237 icsd-184825 icsd-184824 | Journal of Materials Chemistry C | 2016
458 | 4027 | Ca5P3O12ClEu0.02Tb0.03 | Ca5P3O12Cl | Eu2+ | 0.02 | Tb3+ | 0.03 | 298 | 458 | 0.189 | 0.22 | 27 |  |  | 400 | 400 |  |  | 144 | 458 | https://doi.org/10.1039/C5TC03482E | mp-555164,mp-39460,mp-554236 | icsd-2789 icsd-24237 icsd-184825 icsd-184824 | Journal of Materials Chemistry C | 2016
458 | 4028 | Ca5P3O12ClEu0.02Tb0.04 | Ca5P3O12Cl | Eu2+ | 0.02 | Tb3+ | 0.04 | 298 | 458 | 0.198 | 0.243 | 21 |  |  | 400 | 400 |  |  | 136 | 458 | https://doi.org/10.1039/C5TC03482E | mp-555164,mp-39460,mp-554236 | icsd-2789 icsd-24237 icsd-184825 icsd-184824 | Journal of Materials Chemistry C | 2016
458 | 4029 | Ca5P3O12ClEu0.02Tb0.05 | Ca5P3O12Cl | Eu2+ | 0.02 | Tb3+ | 0.05 | 298 | 458 | 0.215 | 0.291 | 18.5 |  |  | 400 | 400 |  |  | 123 | 458 | https://doi.org/10.1039/C5TC03482E | mp-555164,mp-39460,mp-554236 | icsd-2789 icsd-24237 icsd-184825 icsd-184824 | Journal of Materials Chemistry C | 2016
460 | 182 | Ba2Y2.93Si3O12FCe0.07 | Ba2Y2.93Si3O12F | Ce3+ | 0.07 |  |  | 298 | 460 |  |  | 47 |  |  | 355 | [5 empty] | https://doi.org/10.1111/jace.12765 |  |  | Journal of the American Ceramic Society | 2014
460 | 726 | K2BaCaP2O8Eu0.03 | K2BaCaP2O8 | Eu2+ | 0.03 |  |  | 298 | 460 | 0.142 | 0.116 | 83 |  |  | 350 | 266 | 325 |  |  | 460 | https://doi.org/10.1021/jacs.8b06021 |  |  | Journal of the American Chemical Society | 2018
460 | 727 | K2BaCaP2O8Eu0.03 | K2BaCaP2O8 | Eu2+ | 0.03 |  |  | 298 | 460 | [5 empty] | 350 |  |  |  | 528.608 | 410 | https://doi.org/10.1021/jacs.8b06021 |  |  | Journal of the American Chemical Society | 2018
460 | 728 | K2BaCaP2O8Eu0.03 | K2BaCaP2O8 | Eu2+ | 0.03 |  |  | 298 | 460 | [5 empty] | 350 |  |  |  | 550.846 | 420 | https://doi.org/10.1021/jacs.8b06021 |  |  | Journal of the American Chemical Society | 2018
460 | 729 | K2BaCaP2O8Eu0.03 | K2BaCaP2O8 | Eu2+ | 0.03 |  |  | 298 | 460 | [5 empty] | 350 |  |  |  | 565.801 | 430 | https://doi.org/10.1021/jacs.8b06021 |  |  | Journal of the American Chemical Society | 2018
460 | 730 | K2BaCaP2O8Eu0.03 | K2BaCaP2O8 | Eu2+ | 0.03 |  |  | 298 | 460 | [5 empty] | 350 |  |  |  | 588.061 | 448 | https://doi.org/10.1021/jacs.8b06021 |  |  | Journal of the American Chemical Society | 2018
460 | 731 | K2BaCaP2O8Eu0.03 | K2BaCaP2O8 | Eu2+ | 0.03 |  |  | 298 | 460 | [5 empty] | 350 |  |  |  | 617.494 | 478 | https://doi.org/10.1021/jacs.8b06021 |  |  | Journal of the American Chemical Society | 2018
460 | 1564 | BaBeSiO4Eu0.01 | BaBeSiO4 | Eu2+ | 0.01 |  |  | 298 | 460 | 0.19 | 0.22 |  |  |  | 337 | 337 |  |  | 423 | 460 | https://doi.org/10.1364/OME.6.000416 | mp-550751 | icsd-86792 | Optical Materials Express | 2016
460 | 1565 | BaBeSiO4Eu0.02 | BaBeSiO4 | Eu2+ | 0.02 |  |  | 298 | 460 | 0.18 | 0.21 |  |  |  | 337 | 337 |  |  |  | 460 | https://doi.org/10.1364/OME.6.000416 | mp-550751 | icsd-86792 | Optical Materials Express | 2016
460 | 1566 | BaBeSiO4Eu0.03 | BaBeSiO4 | Eu2+ | 0.03 |  |  | 298 | 460 | 0.18 | 0.22 | 53.35 |  | 483 | 337 | 337 |  |  | 371 | 460 | https://doi.org/10.1364/OME.6.000416 | mp-550751 | icsd-86792 | Optical Materials Express | 2016
460 | 1567 | BaBeSiO4Eu0.05 | BaBeSiO4 | Eu2+ | 0.05 |  |  | 298 | 460 | 0.18 | 0.24 |  |  |  | 337 | 337 |  |  | 339 | 460 | https://doi.org/10.1364/OME.6.000416 | mp-550751 | icsd-86792 | Optical Materials Express | 2016
460 | 1568 | BaBeSiO4Eu0.07 | BaBeSiO4 | Eu2+ | 0.07 |  |  | 298 | 460 | 0.19 | 0.25 |  |  |  | 337 | 337 |  |  | 348 | 460 | https://doi.org/10.1364/OME.6.000416 | mp-550751 | icsd-86792 | Optical Materials Express | 2016
460 | 1569 | BaBeSiO4Eu0.1 | BaBeSiO4 | Eu2+ | 0.1 |  |  | 298 | 460 | 0.18 | 0.25 |  |  |  | 337 | 337 |  |  | 296 | 460 | https://doi.org/10.1364/OME.6.000416 | mp-550751 | icsd-86792 | Optical Materials Express | 2016
460 | 1612 | Ca9.9KP7O28Eu0.01 | Ca9.9KP7O28 | Eu2+ | 0.01 |  |  | 298 | 460 | 0.175 | 0.2075 |  |  |  | 347 | 347 |  |  |  | 460 | https://doi.org/10.1149/1.3121531 | mp-6813 | icsd-91525 | Journal of The Electrochemical Society | 2009
460 | 1613 | Ca9.6KP7O28Eu0.01Mn0.03 | Ca9.6KP7O28 | Eu2+ | 0.01 | Mn2+ | 0.03 | 298 | 460 | 0.2195 | 0.213 |  |  | 543 | 347 | 347 |  |  |  | 460 | https://doi.org/10.1149/1.3121531 | mp-6813 | icsd-91525 | Journal of The Electrochemical Society | 2009
460 | 1614 | Ca9.5KP7O28Eu0.01Mn0.04 | Ca9.5KP7O28 | Eu2+ | 0.01 | Mn2+ | 0.04 | 298 | 460 | 0.264 | 0.2317 |  |  |  | 347 | 347 |  |  |  | 460 | https://doi.org/10.1149/1.3121531 | mp-6813 | icsd-91525 | Journal of The Electrochemical Society | 2009
460 | 1615 | Ca9.2KP7O28Eu0.01Mn0.07 | Ca9.2KP7O28 | Eu2+ | 0.01 | Mn2+ | 0.07 | 298 | 460 | 0.3016 | 0.2368 |  |  |  | 347 | 347 |  |  |  | 460 | https://doi.org/10.1149/1.3121531 | mp-6813 | icsd-91525 | Journal of The Electrochemical Society | 2009
460 | 1616 | Ca8.9KP7O28Eu0.01Mn0.1 | Ca8.9KP7O28 | Eu2+ | 0.01 | Mn2+ | 0.1 | 298 | 460 | 0.3483 | 0.2376 |  |  |  | 347 | 347 |  |  |  | 460 | https://doi.org/10.1149/1.3121531 | mp-6813 | icsd-91525 | Journal of The Electrochemical Society | 2009
460 | 1712 | Ba2.9LaKP3O12FEu0.1 | Ba2.9LaKP3O12F | Eu2+ | 0.1 |  |  | 298 | 460 | 0.147 | 0.092 |  |  |  | 388 | 388 |  |  |  | 460 | https://doi.org/10.1016/j.poly.2016.09.001 |  |  | Polyhedron | 2016
460 | 2469 | Y10Al2Si3O18N4Ce0.05 | Y10Al2Si3O18N4 | Ce3+ | 0.05 |  |  | 298 | 460 | 0.177 | 0.24 |  |  |  | 365 | 365 |  |  |  | 460 | https://doi.org/10.1039/C3CP51854J |  |  | Physical Chemistry Chemical Physics | 2013
460 | 2667 | Ca4P2O9Ce0.02 | Ca4P2O9 | Ce3+ | 0.02 |  |  | 298 | 460 | 0.165 | 0.188 |  |  | 530 | 380 | 380 |  |  | 59.9 | 460 | https://doi.org/10.1039/C5DT01018G | mp-5263 | icsd-291496 icsd-2631 icsd-160461 | Dalton Transactions | 2015
460 | 2668 | Ca4P2O9Ce0.02Eu0.002 | Ca4P2O9 | Ce3+ | 0.02 | Eu2+ | 0.002 | 298 | 460 | [5 empty] | 380 |  |  |  | 42.2 | 460 | https://doi.org/10.1039/C5DT01018G | mp-5263 | icsd-291496 icsd-2631 icsd-160461 | Dalton Transactions | 2015
460 | 2669 | Ca4P2O9Ce0.02Eu0.004 | Ca4P2O9 | Ce3+ | 0.02 | Eu2+ | 0.004 | 298 | 460 | [5 empty] | 380 |  |  |  | 35 | 460 | https://doi.org/10.1039/C5DT01018G | mp-5263 | icsd-291496 icsd-2631 icsd-160461 | Dalton Transactions | 2015
460 | 2670 | Ca4P2O9Ce0.02Eu0.006 | Ca4P2O9 | Ce3+ | 0.02 | Eu2+ | 0.006 | 298 | 460 | [5 empty] | 380 |  |  |  | 24.3 | 460 | https://doi.org/10.1039/C5DT01018G | mp-5263 | icsd-291496 icsd-2631 icsd-160461 | Dalton Transactions | 2015
460 | 2671 | Ca4P2O9Ce0.02Eu0.008 | Ca4P2O9 | Ce3+ | 0.02 | Eu2+ | 0.008 | 298 | 460 | [5 empty] | 380 |  |  |  | 20.2 | 460 | https://doi.org/10.1039/C5DT01018G | mp-5263 | icsd-291496 icsd-2631 icsd-160461 | Dalton Transactions | 2015
460 | 2674 | Ca4P2O9Ce0.02Eu0.012 | Ca4P2O9 | Ce3+ | 0.02 | Eu2+ | 0.012 | 333 | 460 | 0.355 | 0.32 |  |  |  | 380 | [5 empty] | https://doi.org/10.1039/C5DT01018G | mp-5263 | icsd-291496 icsd-2631 icsd-160461 | Dalton Transactions | 2015
460 | 2675 | Ca4P2O9Ce0.02Eu0.012 | Ca4P2O9 | Ce3+ | 0.02 | Eu2+ | 0.012 | 373 | 460 | 0.347 | 0.315 |  |  |  | 380 | [5 empty] | https://doi.org/10.1039/C5DT01018G | mp-5263 | icsd-291496 icsd-2631 icsd-160461 | Dalton Transactions | 2015
460 | 2676 | Ca4P2O9Ce0.02Eu0.012 | Ca4P2O9 | Ce3+ | 0.02 | Eu2+ | 0.012 | 413 | 460 | 0.34 | 0.309 |  |  |  | 380 | [5 empty] | https://doi.org/10.1039/C5DT01018G | mp-5263 | icsd-291496 icsd-2631 icsd-160461 | Dalton Transactions | 2015
460 | 3045 | Ca3.96Si2O7F2Eu0.04 | Ca3.96Si2O7F2 | Eu2+ | 0.04 |  |  | 298 | 460 | 0.152 | 0.112 | 29.3 | 17.9 |  | 400 | 370 |  |  |  | 460 | https://doi.org/10.1039/C2JM33160H | mp-560163 | icsd-64710 | Journal of Materials Chemistry | 2012
460 | 3046 | Ca3.94Si2O7F2Eu0.04Mn0.02 | Ca3.94Si2O7F2 | Eu2+ | 0.04 | Mn2+ | 0.02 | 298 | 460 | 0.195 | 0.191 |  |  |  | 400 | [5 empty] | https://doi.org/10.1039/C2JM33160H | mp-560163 | icsd-64710 | Journal of Materials Chemistry | 2012
460 | 3047 | Ca3.92Si2O7F2Eu0.04Mn0.04 | Ca3.92Si2O7F2 | Eu2+ | 0.04 | Mn2+ | 0.04 | 298 | 460 | 0.268 | 0.274 |  |  |  | 400 | [5 empty] | https://doi.org/10.1039/C2JM33160H | mp-560163 | icsd-64710 | Journal of Materials Chemistry | 2012
460 | 3356 | Ba2.99CaKP3O12Eu0.01 | Ba2.99CaKP3O12 | Eu2+ | 0.01 |  |  | 298 | 460 |  |  | 90 |  | 400 | 365 | 365 |  |  | 501.79 | 460 | https://doi.org/10.1016/j.cej.2018.09.036 |  |  | Chemical Engineering Journal | 2019
460 | 3357 | Ba2.99Ca0.95KP3O12Eu0.01Mn0.05 | Ba2.99Ca0.95KP3O12 | Eu2+ | 0.01 | Mn2+ | 0.05 | 298 | 460 | [5 empty] | 365 | 365 |  |  | 453.7 | 460 | https://doi.org/10.1016/j.cej.2018.09.036 |  |  | Chemical Engineering Journal | 2019
460 | 3358 | Ba2.99Ca0.9KP3O12Eu0.01Mn0.1 | Ba2.99Ca0.9KP3O12 | Eu2+ | 0.01 | Mn2+ | 0.1 | 298 | 460 | [5 empty] | 365 | 365 |  |  | 412.27 | 460 | https://doi.org/10.1016/j.cej.2018.09.036 |  |  | Chemical Engineering Journal | 2019
460 | 3359 | Ba2.99Ca0.85KP3O12Eu0.01Mn0.15 | Ba2.99Ca0.85KP3O12 | Eu2+ | 0.01 | Mn2+ | 0.15 | 298 | 460 | [5 empty] | 365 | 365 |  |  | 350.53 | 460 | https://doi.org/10.1016/j.cej.2018.09.036 |  |  | Chemical Engineering Journal | 2019
460 | 3360 | Ba2.99Ca0.8KP3O12Eu0.01Mn0.2 | Ba2.99Ca0.8KP3O12 | Eu2+ | 0.01 | Mn2+ | 0.2 | 298 | 460 |  |  | 65 |  |  | 365 | 365 |  |  | 273.64 | 460 | https://doi.org/10.1016/j.cej.2018.09.036 |  |  | Chemical Engineering Journal | 2019
460 | 3700 | Ca2Y2.55Sb3O14Bi0.45 | Ca2Y2.55Sb3O14 | Bi3+ | 0.45 |  |  | 298 | 460 | 0.16 | 0.18 |  |  |  | 350 | 350 |  |  | 124 | 460 | https://doi.org/10.1016/j.jallcom.2015.06.263 |  |  | Journal of Alloys and Compounds | 2015
460 | 3701 | Ca2Y2.52Sb3O14Bi0.45Eu0.03 | Ca2Y2.52Sb3O14 | Bi3+ | 0.45 | Eu3+ | 0.03 | 298 | 460 | 0.27 | 0.26 |  |  |  | 350 | [5 empty] | https://doi.org/10.1016/j.jallcom.2015.06.263 |  |  | Journal of Alloys and Compounds | 2015
460 | 3702 | Ca2Y2.49Sb3O14Bi0.45Eu0.06 | Ca2Y2.49Sb3O14 | Bi3+ | 0.45 | Eu3+ | 0.06 | 298 | 460 | 0.29 | 0.27 |  |  |  | 350 | [5 empty] | https://doi.org/10.1016/j.jallcom.2015.06.263 |  |  | Journal of Alloys and Compounds | 2015
460 | 4118 | CaSr2Al2O6Li0.03Ce0.03 | CaSr2Al2O6Li0.03 | Ce3+ | 0.03 |  |  | 298 | 460 | 0.216 | 0.256 |  |  |  | 358 | 358 |  |  | 21.92 | 460 | https://doi.org/10.1021/ic500963q |  |  | Inorganic Chemistry | 2014
460 | 4140 | La4.7Si3O12NCe0.06 | La4.7Si3O12N | Ce3+ | 0.06 |  |  | 298 | 460 | 0.1594 | 0.2029 |  |  |  | 365 |  |  |  | 98.33 | 460 | https://doi.org/10.1016/j.jlumin.2015.08.030 |  |  | Journal of Luminescence | 2016
461 | 1974 | NaGdW2O8Tm0.05 | NaGdW2O8 | Tm3+ | 0.05 |  |  | 298 | 461 | 0.15 | 0.06 |  |  |  | 361 | 361 |  |  |  | 461 | https://doi.org/10.1039/C3CE41712C | mp-1220735 |  | CrystEngComm | 2014
461 | 3109 | Ca0.95Si2O2N2Ce0.05 | Ca0.95Si2O2N2 | Ce3+ | 0.05 |  |  | 298 | 461 | 0.2 | 0.26 | 33 |  |  | 340 | [5 empty] | https://doi.org/10.1111/j.1551-2916.2011.04461.x | mp-556884 | icsd-413882 | Journal of the American Ceramic Society | 2011
461 | 3555 | Ca2.94Mg3P4O16Eu0.06 | Ca2.94Mg3P4O16 | Eu2+ | 0.06 |  |  | 298 | 461 | 0.143 | 0.145 |  |  | 553 | 365 |  |  |  | 94.08 | 461 | https://doi.org/10.1039/C3RA40313K | mp-646967 | icsd-23642 | RSC Advances | 2013
461 | 3556 | Ca2.94Mg2.95P4O16Eu0.06Mn0.05 | Ca2.94Mg2.95P4O16 | Eu2+ | 0.06 | Mn2+ | 0.05 | 298 | 461 | 0.177 | 0.171 |  |  |  | 365 | [5 empty] | https://doi.org/10.1039/C3RA40313K | mp-646967 | icsd-23642 | RSC Advances | 2013
461 | 3557 | Ca2.94Mg2.9P4O16Eu0.06Mn0.1 | Ca2.94Mg2.9P4O16 | Eu2+ | 0.06 | Mn2+ | 0.1 | 298 | 461 | 0.208 | 0.191 |  |  |  | 365 | [5 empty] | https://doi.org/10.1039/C3RA40313K | mp-646967 | icsd-23642 | RSC Advances | 2013
461 | 3558 | Ca2.94Mg2.8P4O16Eu0.06Mn0.2 | Ca2.94Mg2.8P4O16 | Eu2+ | 0.06 | Mn2+ | 0.2 | 298 | 461 | 0.252 | 0.213 |  |  |  | 365 |  |  |  | 40.03 | 461 | https://doi.org/10.1039/C3RA40313K | mp-646967 | icsd-23642 | RSC Advances | 2013
461 | 3559 | Ca2.94Mg2.7P4O16Eu0.06Mn0.3 | Ca2.94Mg2.7P4O16 | Eu2+ | 0.06 | Mn2+ | 0.3 | 298 | 461 | 0.29 | 0.228 |  |  | 493 | 365 | [5 empty] | https://doi.org/10.1039/C3RA40313K | mp-646967 | icsd-23642 | RSC Advances | 2013
461 | 3785 | Ca9LaP5SiO24Cl2Eu0.01 | Ca9LaP5SiO24Cl2 | Eu2+ | 0.01 |  |  | 298 | 461 | 0.1574 | 0.1281 |  |  |  | 345 |  |  |  |  | 461 | https://doi.org/10.1016/j.jlumin.2018.10.036 |  |  | Journal of Luminescence | 2019
461 | 3786 | Ca9LaP5SiO24Cl2Eu0.03 | Ca9LaP5SiO24Cl2 | Eu2+ | 0.03 |  |  | 298 | 461 | 0.1586 | 0.1271 |  |  |  | 345 |  |  |  |  | 461 | https://doi.org/10.1016/j.jlumin.2018.10.036 |  |  | Journal of Luminescence | 2019
461 | 3787 | Ca9LaP5SiO24Cl2Eu0.05 | Ca9LaP5SiO24Cl2 | Eu2+ | 0.05 |  |  | 298 | 461 | 0.1571 | 0.1236 |  |  |  | 345 |  |  |  |  | 461 | https://doi.org/10.1016/j.jlumin.2018.10.036 |  |  | Journal of Luminescence | 2019
461 | 3788 | Ca9LaP5SiO24Cl2Eu0.08 | Ca9LaP5SiO24Cl2 | Eu2+ | 0.08 |  |  | 298 | 461 | 0.1587 | 0.1261 |  |  | 418 | 345 | 345 |  |  | 275 | 461 | https://doi.org/10.1016/j.jlumin.2018.10.036 |  |  | Journal of Luminescence | 2019
461 | 3789 | Ca9LaP5SiO24Cl2Eu0.1 | Ca9LaP5SiO24Cl2 | Eu2+ | 0.1 |  |  | 298 | 461 | 0.1582 | 0.124 |  |  |  | 345 |  |  |  |  | 461 | https://doi.org/10.1016/j.jlumin.2018.10.036 |  |  | Journal of Luminescence | 2019
461 | 3790 | Ca9LaP5SiO24Cl2Eu0.15 | Ca9LaP5SiO24Cl2 | Eu2+ | 0.15 |  |  | 298 | 461 | 0.1599 | 0.1296 |  |  |  | 345 |  |  |  |  | 461 | https://doi.org/10.1016/j.jlumin.2018.10.036 |  |  | Journal of Luminescence | 2019
461 | 3791 | Ca9LaP5SiO24Cl2Eu0.2 | Ca9LaP5SiO24Cl2 | Eu2+ | 0.2 |  |  | 298 | 461 | 0.161 | 0.1335 |  |  |  | 345 |  |  |  |  | 461 | https://doi.org/10.1016/j.jlumin.2018.10.036 |  |  | Journal of Luminescence | 2019
461 | 3792 | Ca9LaP5SiO24Cl2Eu0.3 | Ca9LaP5SiO24Cl2 | Eu2+ | 0.3 |  |  | 298 | 461 | 0.1631 | 0.1391 |  |  |  | 345 |  |  |  |  | 461 | https://doi.org/10.1016/j.jlumin.2018.10.036 |  |  | Journal of Luminescence | 2019
461 | 3793 | Ca9LaP5SiO24Cl2Eu0.5 | Ca9LaP5SiO24Cl2 | Eu2+ | 0.5 |  |  | 298 | 461 | 0.1681 | 0.1541 |  |  |  | 345 |  |  |  |  | 461 | https://doi.org/10.1016/j.jlumin.2018.10.036 |  |  | Journal of Luminescence | 2019
462 | 1118 | BaLu0.99Al2Si2O2N5Ce0.01 | BaLu0.99Al2Si2O2N5 | Ce3+ | 0.01 |  |  | 298 | 462 | 0.159 | 0.155 | 32.8 | 22.3 | 567 | 350 | 275 |  |  |  | 462 | https://doi.org/10.1039/C9TC06932A |  |  | Journal of Materials Chemistry C | 2020
462 | 3412 | KCa0.99GdP2O8Eu0.01 | KCa0.99GdP2O8 | Eu2+ | 0.01 |  |  | 298 | 462 | 0.1669 | 0.1823 | 13.2 |  | 573 | 365 | 365 |  |  | 817 | 462 | https://doi.org/10.1039/C3RA40471D |  |  | RSC Advances | 2013
462 | 3413 | KCa0.97GdP2O8Eu0.03 | KCa0.97GdP2O8 | Eu2+ | 0.03 |  |  | 298 | 462 | [5 empty] | 365 | 365 |  |  | 758 | 462 | https://doi.org/10.1039/C3RA40471D |  |  | RSC Advances | 2013
462 | 3414 | KCa0.95GdP2O8Eu0.05 | KCa0.95GdP2O8 | Eu2+ | 0.05 |  |  | 298 | 462 | [5 empty] | 365 | 365 |  |  | 678 | 462 | https://doi.org/10.1039/C3RA40471D |  |  | RSC Advances | 2013
462 | 3415 | KCa0.93GdP2O8Eu0.07 | KCa0.93GdP2O8 | Eu2+ | 0.07 |  |  | 298 | 462 | [5 empty] | 365 | 365 |  |  | 631 | 462 | https://doi.org/10.1039/C3RA40471D |  |  | RSC Advances | 2013
462 | 3416 | KCa0.9GdP2O8Eu0.1 | KCa0.9GdP2O8 | Eu2+ | 0.1 |  |  | 298 | 462 | [5 empty] | 365 | 365 |  |  | 571 | 462 | https://doi.org/10.1039/C3RA40471D |  |  | RSC Advances | 2013
462 | 3417 | KCa0.98GdP2O8Eu0.01Mn0.01 | KCa0.98GdP2O8 | Eu2+ | 0.01 | Mn2+ | 0.01 | 298 | 462 | 0.2042 | 0.1701 |  |  |  | 365 | [5 empty] | https://doi.org/10.1039/C3RA40471D |  |  | RSC Advances | 2013
462 | 3418 | KCa0.96GdP2O8Eu0.01Mn0.03 | KCa0.96GdP2O8 | Eu2+ | 0.01 | Mn2+ | 0.03 | 298 | 462 | 0.2314 | 0.1542 |  |  |  | 365 | [5 empty] | https://doi.org/10.1039/C3RA40471D |  |  | RSC Advances | 2013
462 | 3419 | KCa0.94GdP2O8Eu0.01Mn0.05 | KCa0.94GdP2O8 | Eu2+ | 0.01 | Mn2+ | 0.05 | 298 | 462 | 0.2291 | 0.1466 |  |  |  | 365 | [5 empty] | https://doi.org/10.1039/C3RA40471D |  |  | RSC Advances | 2013
462 | 3420 | KCa0.92GdP2O8Eu0.01Mn0.07 | KCa0.92GdP2O8 | Eu2+ | 0.01 | Mn2+ | 0.07 | 298 | 462 | 0.2518 | 0.1644 |  |  |  | 365 | [5 empty] | https://doi.org/10.1039/C3RA40471D |  |  | RSC Advances | 2013
462 | 3421 | KCa0.89GdP2O8Eu0.01Mn0.1 | KCa0.89GdP2O8 | Eu2+ | 0.01 | Mn2+ | 0.1 | 298 | 462 | 0.2726 | 0.1802 |  |  |  | 365 | [5 empty] | https://doi.org/10.1039/C3RA40471D |  |  | RSC Advances | 2013
462 | 3631 | Y2Mg1.98Al2Si2O12Eu0.02 | Y2Mg1.98Al2Si2O12 | Eu2+ | 0.02 |  |  | 298 | 462 | 0.162 | 0.199 | 51 |  |  | 370 | [5 empty] | https://doi.org/10.1021/acssuschemeng.9b01401 |  |  | ACS Sustainable Chemistry and Engineering | 2019
464 | 1116 | SrLu0.99Al2Si2O2N5Ce0.01 | SrLu0.99Al2Si2O2N5 | Ce3+ | 0.01 |  |  | 298 | 464 | 0.162 | 0.17 | 37.9 | 25.6 | 523 | 350 | 350 |  |  |  | 464 | https://doi.org/10.1039/C9TC06932A |  |  | Journal of Materials Chemistry C | 2020
464 | 1525 | BaMgSi4O10Eu0.04 | BaMgSi4O10 | Eu2+ | 0.04 |  |  | 298 | 464 | 0.162 | 0.168 | 75.3 | 51.7 |  | 360 |  |  |  | 1580 | 464 | https://doi.org/10.1021/acs.inorgchem.0c01803 |  |  | Inorganic Chemistry | 2020
464 | 1526 | BaMgSi4O10Eu0.04Mn0.02 | BaMgSi4O10 | Eu2+ | 0.04 | Mn2+ | 0.02 | 298 | 464 |  |  | 62 | 42 |  | 360 |  |  |  | 1480 | 464 | https://doi.org/10.1021/acs.inorgchem.0c01803 |  |  | Inorganic Chemistry | 2020
464 | 1527 | BaMgSi4O10Eu0.04Mn0.04 | BaMgSi4O10 | Eu2+ | 0.04 | Mn2+ | 0.04 | 298 | 464 |  |  | 69 | 47.5 |  | 360 |  |  |  | 1390 | 464 | https://doi.org/10.1021/acs.inorgchem.0c01803 |  |  | Inorganic Chemistry | 2020
464 | 3651 | Y2Mg1.99Al2Si2O12Eu0.01 | Y2Mg1.99Al2Si2O12 | Eu2+ | 0.01 |  |  | 298 | 464 | 0.178 | 0.206 |  |  |  | 365 | 275 |  |  | 668 | 464 | https://doi.org/10.1021/acs.inorgchem.1c00317 |  |  | Inorganic Chemistry | 2021
465 | 1850 | Ba2.97LaNaP3O12FEu0.01 | Ba2.97LaNaP3O12F | Eu2+ | 0.01 |  |  | 298 | 465 | 0.133 | 0.121 |  |  |  | 355 | 400 |  |  |  | 465 | https://doi.org/10.1021/ic401033u |  |  | Inorganic Chemistry | 2013
465 | 3492 | Ca8.037Sr0.9YP7O28Eu0.007 | Ca8.037Sr0.9YP7O28 | Eu2+ | 0.007 |  |  | 298 | 465 | 0.191 | 0.21 |  |  |  | 380 | [5 empty] | https://doi.org/10.1039/C1JM11018G |  |  | Journal of Materials Chemistry | 2011
465 | 3652 | Y1.999Mg1.99Al2Si2O12Eu0.01Ce0.001 | Y1.999Mg1.99Al2Si2O12 | Eu2+ | 0.01 | Ce3+ | 0.001 | 298 | 465 | 0.199 | 0.242 |  |  |  | 365 |  |  |  | 646 | 464 | https://doi.org/10.1021/acs.inorgchem.1c00317 |  |  | Inorganic Chemistry | 2021
466 | 3219 | La2.97BrSi2S8Ce0.03 | La2.97BrSi2S8 | Ce3+ | 0.03 |  |  | 298 | 466 |  |  | 34.65 |  |  | 375 | 375 |  |  |  | 466 | https://doi.org/10.1021/acsami.5b12125 | mp-560523 | icsd-411996 | ACS Applied Materials &amp; Interfaces | 2016
466 | 3220 | La2.85BrSi2S8Ce0.15 | La2.85BrSi2S8 | Ce3+ | 0.15 |  |  | 298 | 466 |  |  | 48.21 |  |  | 375 | 375 |  |  |  | 466 | https://doi.org/10.1021/acsami.5b12125 | mp-560523 | icsd-411996 | ACS Applied Materials &amp; Interfaces | 2016
466 | 3221 | La2.7BrSi2S8Ce0.3 | La2.7BrSi2S8 | Ce3+ | 0.3 |  |  | 298 | 466 |  |  | 56.94 |  | 463 | 375 | 375 |  |  | 21.4614 | 466 | https://doi.org/10.1021/acsami.5b12125 | mp-560523 | icsd-411996 | ACS Applied Materials &amp; Interfaces | 2016
466 | 3222 | La2.55BrSi2S8Ce0.45 | La2.55BrSi2S8 | Ce3+ | 0.45 |  |  | 298 | 466 |  |  | 53.43 |  |  | 375 | 375 |  |  |  | 466 | https://doi.org/10.1021/acsami.5b12125 | mp-560523 | icsd-411996 | ACS Applied Materials &amp; Interfaces | 2016
466 | 3653 | Y1.995Mg1.99Al2Si2O12Eu0.01Ce0.005 | Y1.995Mg1.99Al2Si2O12 | Eu2+ | 0.01 | Ce3+ | 0.005 | 298 | 466 | 0.215 | 0.257 |  |  |  | 365 |  |  |  | 593 | 464 | https://doi.org/10.1021/acs.inorgchem.1c00317 |  |  | Inorganic Chemistry | 2021
467 | 4062 | Sr3NaYP3O12FEu0.03 | Sr3NaYP3O12F | Eu2+ | 0.03 |  |  | 298 | 467 | 0.133 | 0.148 | 37.2 |  | 480 | 365 | 293 | 400 |  | 25.87 | 467 | https://doi.org/10.1039/C6RA20699A |  |  | RSC Advances | 2016
467 | 4063 | Sr3NaYP3O12FEu0.03Mn0.03 | Sr3NaYP3O12F | Eu2+ | 0.03 | Mn2+ | 0.03 | 298 | 467 | 0.194 | 0.212 | 30.2 |  |  | 365 |  |  |  | 24.03 | 467 | https://doi.org/10.1039/C6RA20699A |  |  | RSC Advances | 2016
467 | 4064 | Sr3NaYP3O12FEu0.03Mn0.06 | Sr3NaYP3O12F | Eu2+ | 0.03 | Mn2+ | 0.06 | 298 | 467 | 0.241 | 0.265 | 27.8 |  |  | 365 |  |  |  | 21.42 | 467 | https://doi.org/10.1039/C6RA20699A |  |  | RSC Advances | 2016
467 | 4065 | Sr3NaYP3O12FEu0.03Mn0.09 | Sr3NaYP3O12F | Eu2+ | 0.03 | Mn2+ | 0.09 | 298 | 467 | 0.286 | 0.311 | 26.5 |  |  | 365 |  |  |  | 19.86 | 467 | https://doi.org/10.1039/C6RA20699A |  |  | RSC Advances | 2016
467 | 4066 | Sr3NaYP3O12FEu0.03Mn0.12 | Sr3NaYP3O12F | Eu2+ | 0.03 | Mn2+ | 0.12 | 298 | 467 | 0.327 | 0.351 | 24.4 |  | 570 | 365 |  |  |  | 15.39 | 467 | https://doi.org/10.1039/C6RA20699A |  |  | RSC Advances | 2016
467 | 4067 | Sr3NaYP3O12FEu0.03Mn0.15 | Sr3NaYP3O12F | Eu2+ | 0.03 | Mn2+ | 0.15 | 298 | 467 | 0.352 | 0.374 | 18.3 |  |  | 365 |  |  |  | 9.45 | 467 | https://doi.org/10.1039/C6RA20699A |  |  | RSC Advances | 2016
468 | 1506 | LiY7Si6O26Ce2 | LiY7Si6O26 | Ce3+ | 2 |  |  | 298 | 468 | 0.209 | 0.228 |  |  |  | 305 | [5 empty] | https://doi.org/10.1021/acs.inorgchem.6b01656 | mp-1222506 |  | Inorganic Chemistry | 2016
468 | 1507 | LiY6Si6O26Ce3 | LiY6Si6O26 | Ce3+ | 3 |  |  | 298 | 468 | 0.223 | 0.26 |  |  |  | 305 | [5 empty] | https://doi.org/10.1021/acs.inorgchem.6b01656 | mp-1222506 |  | Inorganic Chemistry | 2016
469 | 2601 | KCaYP2O8Eu0.01 | KCaYP2O8 | Eu2+ | 0.01 |  |  | 298 | 469 | 0.1853 | 0.2627 |  |  |  | 380 | 367 |  |  | 460 | 469 | https://doi.org/10.1021/ic3007102 |  |  | Inorganic Chemistry | 2012
469 | 2602 | KCaYP2O8Eu0.01Mn0.01 | KCaYP2O8 | Eu2+ | 0.01 | Mn2+ | 0.01 | 298 | 469 | 0.2107 | 0.2796 |  |  |  | 380 |  |  |  |  | 469 | https://doi.org/10.1021/ic3007102 |  |  | Inorganic Chemistry | 2012
469 | 2603 | KCaYP2O8Eu0.01Mn0.02 | KCaYP2O8 | Eu2+ | 0.01 | Mn2+ | 0.02 | 298 | 469 | 0.2399 | 0.3032 |  |  |  | 380 |  |  |  | 450 | 469 | https://doi.org/10.1021/ic3007102 |  |  | Inorganic Chemistry | 2012
469 | 2604 | KCaYP2O8Eu0.01Mn0.04 | KCaYP2O8 | Eu2+ | 0.01 | Mn2+ | 0.04 | 298 | 469 | 0.3001 | 0.3102 |  |  |  | 380 |  |  |  | 430 | 469 | https://doi.org/10.1021/ic3007102 |  |  | Inorganic Chemistry | 2012
469 | 2605 | KCaYP2O8Eu0.01Mn0.05 | KCaYP2O8 | Eu2+ | 0.01 | Mn2+ | 0.05 | 298 | 469 | 0.335 | 0.3203 |  |  | 673 | 380 |  |  |  | 390 | 469 | https://doi.org/10.1021/ic3007102 |  |  | Inorganic Chemistry | 2012
469 | 2734 | KCaYP2O8Eu0.01 | KCaYP2O8 | Eu2+ | 0.01 |  |  | 298 | 469 | 0.1853 | 0.2627 | 35.8 | 21.4 |  | 380 | 380 |  |  | 460 | 469 | https://doi.org/10.1021/ic3007102 |  |  | Inorganic Chemistry | 2012
469 | 2735 | KCaYP2O8Eu0.01Mn0.01 | KCaYP2O8 | Eu2+ | 0.01 | Mn2+ | 0.01 | 298 | 469 | 0.2107 | 0.2796 |  |  |  | 380 | 380 |  |  |  | 469 | https://doi.org/10.1021/ic3007102 |  |  | Inorganic Chemistry | 2012
469 | 2736 | KCaYP2O8Eu0.01Mn0.02 | KCaYP2O8 | Eu2+ | 0.01 | Mn2+ | 0.02 | 298 | 469 | 0.2399 | 0.3032 |  |  |  | 380 | 380 |  |  | 450 | 469 | https://doi.org/10.1021/ic3007102 |  |  | Inorganic Chemistry | 2012
469 | 2737 | KCaYP2O8Eu0.01Mn0.04 | KCaYP2O8 | Eu2+ | 0.01 | Mn2+ | 0.04 | 298 | 469 | 0.3001 | 0.3102 |  |  |  | 380 | 380 |  |  | 430 | 469 | https://doi.org/10.1021/ic3007102 |  |  | Inorganic Chemistry | 2012
469 | 2738 | KCaYP2O8Eu0.01Mn0.05 | KCaYP2O8 | Eu2+ | 0.01 | Mn2+ | 0.05 | 298 | 469 | 0.335 | 0.3203 |  |  | 603 | 380 | 380 |  |  | 390 | 469 | https://doi.org/10.1021/ic3007102 |  |  | Inorganic Chemistry | 2012
469 | 3632 | Y2Mg1.97Al2Si2O12Eu0.03 | Y2Mg1.97Al2Si2O12 | Eu2+ | 0.03 |  |  | 298 | 469 | 0.167 | 0.228 | 65 |  | 580 | 370 | [5 empty] | https://doi.org/10.1021/acssuschemeng.9b01401 |  |  | ACS Sustainable Chemistry and Engineering | 2019
469 | 4094 | Mg1.96Al4Si5O18Eu0.02 | Mg1.96Al4Si5O18 | Eu2+ | 0.02 |  |  | 298 | 469 | 0.17 | 0.17 |  |  | 448 | 365 |  |  |  | 643.84 | 469 | https://doi.org/10.1021/ic501057r | mp-6174,mp-684265 | icsd-158750 icsd-165866 icsd-190522 icsd-190521 icsd-86347 icsd-261438 icsd-158748 icsd-158747 icsd-156362 icsd-190520 icsd-158749 icsd-86346 icsd-158751 icsd-190523 icsd-261437 icsd-158752 | Inorganic Chemistry | 2014
469 | 4095 | Mg1.92Al4Si5O18Eu0.02Mn0.02 | Mg1.92Al4Si5O18 | Eu2+ | 0.02 | Mn2+ | 0.02 | 298 | 469 | 0.22 | 0.29 |  |  |  | 365 |  |  |  | 389.34 | 469 | https://doi.org/10.1021/ic501057r | mp-6174,mp-684265 | icsd-158750 icsd-165866 icsd-190522 icsd-190521 icsd-86347 icsd-261438 icsd-158748 icsd-158747 icsd-156362 icsd-190520 icsd-158749 icsd-86346 icsd-158751 icsd-190523 icsd-261437 icsd-158752 | Inorganic Chemistry | 2014
469 | 4096 | Mg1.88Al4Si5O18Eu0.02Mn0.04 | Mg1.88Al4Si5O18 | Eu2+ | 0.02 | Mn2+ | 0.04 | 298 | 469 | 0.25 | 0.33 |  |  | 438 | 365 |  |  |  | 268.49 | 469 | https://doi.org/10.1021/ic501057r | mp-6174,mp-684265 | icsd-158750 icsd-165866 icsd-190522 icsd-190521 icsd-86347 icsd-261438 icsd-158748 icsd-158747 icsd-156362 icsd-190520 icsd-158749 icsd-86346 icsd-158751 icsd-190523 icsd-261437 icsd-158752 | Inorganic Chemistry | 2014
469 | 4097 | Mg1.84Al4Si5O18Eu0.02Mn0.06 | Mg1.84Al4Si5O18 | Eu2+ | 0.02 | Mn2+ | 0.06 | 298 | 469 | [5 empty] | 365 |  |  |  | 137.89 | 469 | https://doi.org/10.1021/ic501057r | mp-6174,mp-684265 | icsd-158750 icsd-165866 icsd-190522 icsd-190521 icsd-86347 icsd-261438 icsd-158748 icsd-158747 icsd-156362 icsd-190520 icsd-158749 icsd-86346 icsd-158751 icsd-190523 icsd-261437 icsd-158752 | Inorganic Chemistry | 2014
469 | 4098 | Mg1.8Al4Si5O18Eu0.02Mn0.08 | Mg1.8Al4Si5O18 | Eu2+ | 0.02 | Mn2+ | 0.08 | 298 | 469 | 0.28 | 0.33 |  |  |  | 365 |  |  |  | 72.05 | 469 | https://doi.org/10.1021/ic501057r | mp-6174,mp-684265 | icsd-158750 icsd-165866 icsd-190522 icsd-190521 icsd-86347 icsd-261438 icsd-158748 icsd-158747 icsd-156362 icsd-190520 icsd-158749 icsd-86346 icsd-158751 icsd-190523 icsd-261437 icsd-158752 | Inorganic Chemistry | 2014
469 | 4099 | Mg1.76Al4Si5O18Eu0.02Mn0.1 | Mg1.76Al4Si5O18 | Eu2+ | 0.02 | Mn2+ | 0.1 | 298 | 469 | 0.31 | 0.33 |  |  |  | 365 |  |  |  | 60.36 | 469 | https://doi.org/10.1021/ic501057r | mp-6174,mp-684265 | icsd-158750 icsd-165866 icsd-190522 icsd-190521 icsd-86347 icsd-261438 icsd-158748 icsd-158747 icsd-156362 icsd-190520 icsd-158749 icsd-86346 icsd-158751 icsd-190523 icsd-261437 icsd-158752 | Inorganic Chemistry | 2014
469 | 4100 | Mg1.72Al4Si5O18Eu0.02Mn0.12 | Mg1.72Al4Si5O18 | Eu2+ | 0.02 | Mn2+ | 0.12 | 298 | 469 | [5 empty] | 365 |  |  |  | 44.39 | 469 | https://doi.org/10.1021/ic501057r | mp-6174,mp-684265 | icsd-158750 icsd-165866 icsd-190522 icsd-190521 icsd-86347 icsd-261438 icsd-158748 icsd-158747 icsd-156362 icsd-190520 icsd-158749 icsd-86346 icsd-158751 icsd-190523 icsd-261437 icsd-158752 | Inorganic Chemistry | 2014
470 | 1120 | Mg1.25Si1.25Al2.5O3N3Ce0.03 | Mg1.25Si1.25Al2.5O3N3 | Ce3+ | 0.03 |  |  | 298 | 470 | 0.2408 | 0.3021 |  |  | 376 | 335 | 335 |  |  | 38.99 | 470 | https://doi.org/10.1039/C8TC05330H |  |  | Journal of Materials Chemistry C | 2019
470 | 1624 | LiBa0.99PO4Eu0.01 | LiBa0.99PO4 | Eu2+ | 0.01 |  |  | 298 | 470 | 0.1397 | 0.1857 |  |  |  | 350 | 350 |  |  | 1200 | 470 | https://doi.org/10.1063/1.3673331 |  |  | Journal of Applied Physics | 2012
470 | 1625 | LiBa0.97PO4Eu0.03 | LiBa0.97PO4 | Eu2+ | 0.03 |  |  | 298 | 470 | 0.1401 | 0.1903 |  |  |  | 350 | 350 |  |  | 990 | 470 | https://doi.org/10.1063/1.3673331 |  |  | Journal of Applied Physics | 2012
470 | 1626 | LiBa0.95PO4Eu0.05 | LiBa0.95PO4 | Eu2+ | 0.05 |  |  | 298 | 470 | 0.1403 | 0.1976 |  |  | 433 | 350 | 350 |  |  | 980 | 470 | https://doi.org/10.1063/1.3673331 |  |  | Journal of Applied Physics | 2012
470 | 1627 | LiBa0.93PO4Eu0.07 | LiBa0.93PO4 | Eu2+ | 0.07 |  |  | 298 | 470 | 0.1409 | 0.2023 |  |  |  | 350 | 350 |  |  | 900 | 470 | https://doi.org/10.1063/1.3673331 |  |  | Journal of Applied Physics | 2012
470 | 1628 | LiBa0.91PO4Eu0.09 | LiBa0.91PO4 | Eu2+ | 0.09 |  |  | 298 | 470 | 0.1411 | 0.2059 |  |  |  | 350 | 350 |  |  | 730 | 470 | https://doi.org/10.1063/1.3673331 |  |  | Journal of Applied Physics | 2012
470 | 3477 | Ca2SrAl2O6Li0.01Ce0.01 | Ca2SrAl2O6Li0.01 | Ce3+ | 0.01 |  |  | 298 | 470 | 0.229 | 0.318 | 33.6 |  |  | 355 | 355 | 290 |  | 44.8 | 470 | https://doi.org/10.1039/C3DT52832D |  |  | Dalton Transactions | 2014
470 | 3633 | Y2Mg1.96Al2Si2O12Eu0.04 | Y2Mg1.96Al2Si2O12 | Eu2+ | 0.04 |  |  | 298 | 470 | 0.173 | 0.255 | 45 |  |  | 370 | [5 empty] | https://doi.org/10.1021/acssuschemeng.9b01401 |  |  | ACS Sustainable Chemistry and Engineering | 2019
471 | 1126 | RbNa3Li12Si4O16Eu0.03 | RbNa3Li12Si4O16 | Eu2+ | 0.03 |  |  | 298 | 471 |  |  | 53 | 13 |  | 400 | 375 |  |  | 740 | 471 | https://doi.org/10.1002/ange.201807087 | mp-17240 | icsd-74865 | Angewandte Chemie - International Edition | 2018
472 | 459 | K0.4Na0.6Sr0.985Eu0.005Tb0.01 | K0.4Na0.6Sr0.985 | Eu2+ | 0.005 | Tb3+ | 0.01 | 298 | 472 | 0.204 | 0.415 |  |  |  | 365 |  |  |  |  | 472 | https://doi.org/10.1039/C3TC30128A |  |  | Journal of Materials Chemistry C | 2013
472 | 460 | K0.4Na0.6Sr0.965Eu0.005Tb0.03 | K0.4Na0.6Sr0.965 | Eu2+ | 0.005 | Tb3+ | 0.03 | 298 | 472 | 0.212 | 0.42 |  |  |  | 365 |  |  |  | 720 | 472 | https://doi.org/10.1039/C3TC30128A |  |  | Journal of Materials Chemistry C | 2013
472 | 461 | K0.4Na0.6Sr0.945Eu0.005Tb0.05 | K0.4Na0.6Sr0.945 | Eu2+ | 0.005 | Tb3+ | 0.05 | 298 | 472 | 0.22 | 0.425 |  |  |  | 365 |  |  |  | 690 | 472 | https://doi.org/10.1039/C3TC30128A |  |  | Journal of Materials Chemistry C | 2013
472 | 3158 | KNaCa2P2O8Eu0.008 | KNaCa2P2O8 | Eu2+ | 0.008 |  |  | 298 | 472 | 0.1509 | 0.2389 | 57 |  |  | 365 | 365 |  |  | 960 | 472 | https://doi.org/10.1021/ic402305x |  |  | Inorganic Chemistry | 2013
472 | 3164 | KNaCa2P2O8Eu0.008Mn0.05 | KNaCa2P2O8 | Eu2+ | 0.008 | Mn2+ | 0.05 | 298 | 472 | 0.305 | 0.305 | 27 |  |  | 365 | 365 |  |  | 510 | 472 | https://doi.org/10.1021/ic402305x |  |  | Inorganic Chemistry | 2013
472 | 3165 | KNaCa2P2O8Eu0.008Mn0.07 | KNaCa2P2O8 | Eu2+ | 0.008 | Mn2+ | 0.07 | 298 | 472 | 0.3452 | 0.3266 |  |  |  | 365 | 365 |  |  |  | 472 | https://doi.org/10.1021/ic402305x |  |  | Inorganic Chemistry | 2013
472 | 3493 | Ca8.487Sr0.45YP7O28Eu0.007 | Ca8.487Sr0.45YP7O28 | Eu2+ | 0.007 |  |  | 298 | 472 | 0.186 | 0.25 |  |  |  | 380 | [5 empty] | https://doi.org/10.1039/C1JM11018G |  |  | Journal of Materials Chemistry | 2011
472 | 3634 | Y2Mg1.95Al2Si2O12Eu0.05 | Y2Mg1.95Al2Si2O12 | Eu2+ | 0.05 |  |  | 298 | 472 | 0.18 | 0.282 | 38 |  |  | 370 | [5 empty] | https://doi.org/10.1021/acssuschemeng.9b01401 |  |  | ACS Sustainable Chemistry and Engineering | 2019
475 | 3909 | GdF3Dy0.02 | GdF3 | Dy3+ | 0.02 |  |  | 298 | 475 | 0.246 | 0.283 |  |  |  | 272 | 272 | 348 | 362 |  | 475 | https://doi.org/10.1039/C6CP03989H | mp-972965 |  | Physical Chemistry Chemical Physics | 2016
475 | 3910 | GdF3Dy0.02 | GdF3 | Dy3+ | 0.02 |  |  | 298 | 475 | 0.257 | 0.276 |  |  |  | 386 | [5 empty] | https://doi.org/10.1039/C6CP03989H | mp-972965 |  | Physical Chemistry Chemical Physics | 2016
475 | 3912 | GdF3Dy0.02Tb0.01 | GdF3 | Dy3+ | 0.02 | Tb3+ | 0.01 | 298 | 475 | 0.265 | 0.314 |  |  |  | 386 | [5 empty] | https://doi.org/10.1039/C6CP03989H | mp-972965 |  | Physical Chemistry Chemical Physics | 2016
475 | 3914 | GdF3Dy0.02Tb0.02 | GdF3 | Dy3+ | 0.02 | Tb3+ | 0.02 | 298 | 475 | 0.253 | 0.278 |  |  |  | 386 | [5 empty] | https://doi.org/10.1039/C6CP03989H | mp-972965 |  | Physical Chemistry Chemical Physics | 2016
475 | 3940 | GdF3Tb0.02Dy0.01 | GdF3 | Tb3+ | 0.02 | Dy3+ | 0.01 | 298 | 475 | 0.268 | 0.335 |  |  |  | 386 | [5 empty] | https://doi.org/10.1039/C6CP03989H | mp-972965 |  | Physical Chemistry Chemical Physics | 2016
475 | 3941 | GdF3Tb0.02Dy0.02 | GdF3 | Tb3+ | 0.02 | Dy3+ | 0.02 | 298 | 475 | 0.271 | 0.347 |  |  |  | 386 | [5 empty] | https://doi.org/10.1039/C6CP03989H | mp-972965 |  | Physical Chemistry Chemical Physics | 2016
475 | 3943 | GdF3Tb0.02Dy0.03 | GdF3 | Tb3+ | 0.02 | Dy3+ | 0.03 | 298 | 475 | 0.271 | 0.347 |  |  |  | 386 | [5 empty] | https://doi.org/10.1039/C6CP03989H | mp-972965 |  | Physical Chemistry Chemical Physics | 2016
475 | 3946 | GdF3Tb0.02Dy0.06 | GdF3 | Tb3+ | 0.02 | Dy3+ | 0.06 | 298 | 475 | 0.261 | 0.319 |  |  |  | 386 | [5 empty] | https://doi.org/10.1039/C6CP03989H | mp-972965 |  | Physical Chemistry Chemical Physics | 2016
476 | 3654 | Y1.99Mg1.99Al2Si2O12Eu0.01Ce0.01 | Y1.99Mg1.99Al2Si2O12 | Eu2+ | 0.01 | Ce3+ | 0.01 | 298 | 476 | 0.246 | 0.299 |  |  |  | 365 |  |  |  | 521 | 464 | https://doi.org/10.1021/acs.inorgchem.1c00317 |  |  | Inorganic Chemistry | 2021
478 | 33 | Ba3YAl2O7.5Ce0.03 | Ba3YAl2O7.5 | Ce3+ | 0.03 |  |  | 298 | 478 | [5 empty] | 330 | 325 |  |  | 8.19 | 400 | https://doi.org/10.1016/j.cej.2017.01.044 | mp-1214519 |  | Chemical Engineering Journal | 2017
478 | 34 | Ba3YAl2O7.5Ce0.03 | Ba3YAl2O7.5 | Ce3+ | 0.03 |  |  | 298 | 478 | [5 empty] | 330 | 368 |  |  | 35.23 | 480 | https://doi.org/10.1016/j.cej.2017.01.044 | mp-1214519 |  | Chemical Engineering Journal | 2017
478 | 35 | Ba3YAl2O7.5Ce0.03 | Ba3YAl2O7.5 | Ce3+ | 0.03 |  |  | 298 | 478 | [5 empty] | 330 | 368 |  |  | 33.24 | 520 | https://doi.org/10.1016/j.cej.2017.01.044 | mp-1214519 |  | Chemical Engineering Journal | 2017
478 | 36 | Ba3YAl2O7.5Ce0.03 | Ba3YAl2O7.5 | Ce3+ | 0.03 |  |  | 298 | 478 | 0.1852 | 0.3139 |  |  | 423 | 375 | 368 |  |  | 35.11 | 480 | https://doi.org/10.1016/j.cej.2017.01.044 | mp-1214519 |  | Chemical Engineering Journal | 2017
478 | 37 | Ba3Y0.9Lu0.1Al2O7.5Ce0.03 | Ba3Y0.9Lu0.1Al2O7.5 | Ce3+ | 0.03 |  |  | 298 | 478 | 0.193 | 0.336 |  |  |  | 375 | 373 |  |  | 31.56 | 480 | https://doi.org/10.1016/j.cej.2017.01.044 | mp-1214519 |  | Chemical Engineering Journal | 2017
478 | 2124 | NaGdF4Dy0.03 | NaGdF4 | Dy3+ | 0.03 |  |  | 298 | 478 | 0.234 | 0.281 |  |  |  | 273 | 273 | 350 |  | 1114000 | 478 | https://doi.org/10.1039/C4NJ00688G | mp-1221034 |  | New Journal of Chemistry | 2014
479 | 787 | Ca2YHf2Ga3O12Ce0.01 | Ca2YHf2Ga3O12 | Ce3+ | 0.01 |  |  | 298 | 479 | 0.184 | 0.274 | 26 |  |  | 398 | 346 | 398 |  |  | 479 | https://doi.org/10.1016/j.jlumin.2020.117544 |  |  | Journal of Luminescence | 2020
479 | 788 | Ca2YHf2Ga3O12Ce0.02 | Ca2YHf2Ga3O12 | Ce3+ | 0.02 |  |  | 298 | 479 | 0.18 | 0.267 | 20 |  |  | 398 | 346 | 398 |  |  | 479 | https://doi.org/10.1016/j.jlumin.2020.117544 |  |  | Journal of Luminescence | 2020
479 | 789 | Ca2YHf2Ga3O12Ce0.04 | Ca2YHf2Ga3O12 | Ce3+ | 0.04 |  |  | 298 | 479 | 0.182 | 0.276 | 13 |  |  | 398 | 398 | 346 |  |  | 479 | https://doi.org/10.1016/j.jlumin.2020.117544 |  |  | Journal of Luminescence | 2020
479 | 2192 | Li2Sr0.99SiO4Dy0.01 | Li2Sr0.99SiO4 | Dy3+ | 0.01 |  |  | 298 | 479 | 0.246 | 0.29 |  |  |  | 349 | 349 | 364 | 386 |  | 479 | https://doi.org/10.1002/bio.2692 | mp-1191141 | icsd-167334 | Luminescence | 2014
479 | 2193 | Li2Sr0.98SiO4Dy0.02 | Li2Sr0.98SiO4 | Dy3+ | 0.02 |  |  | 298 | 479 | 0.244 | 0.286 |  |  |  | 349 | 349 | 364 | 386 |  | 479 | https://doi.org/10.1002/bio.2692 | mp-1191141 | icsd-167334 | Luminescence | 2014
479 | 2194 | Li2Sr0.97SiO4Dy0.03 | Li2Sr0.97SiO4 | Dy3+ | 0.03 |  |  | 298 | 479 | 0.246 | 0.288 |  |  |  | 349 | 349 | 364 | 386 |  | 479 | https://doi.org/10.1002/bio.2692 | mp-1191141 | icsd-167334 | Luminescence | 2014
479 | 2195 | Li2Sr0.95SiO4Dy0.05 | Li2Sr0.95SiO4 | Dy3+ | 0.05 |  |  | 298 | 479 | 0.245 | 0.281 |  |  |  | 349 | 349 | 364 | 386 |  | 479 | https://doi.org/10.1002/bio.2692 | mp-1191141 | icsd-167334 | Luminescence | 2014
479 | 2196 | Li2Sr0.93SiO4Dy0.07 | Li2Sr0.93SiO4 | Dy3+ | 0.07 |  |  | 298 | 479 | 0.262 | 0.309 |  |  |  | 349 | 349 | 364 | 386 |  | 479 | https://doi.org/10.1002/bio.2692 | mp-1191141 | icsd-167334 | Luminescence | 2014
479 | 2197 | Li2Sr0.98SiO4Dy0.02 | Li2Sr0.98SiO4 | Dy3+ | 0.02 |  |  | 298 | 479 | 0.271 | 0.322 |  |  |  | 393 |  |  |  |  | 479 | https://doi.org/10.1002/bio.2692 | mp-1191141 | icsd-167334 | Luminescence | 2014
479 | 3635 | Y2Mg1.94Al2Si2O12Eu0.06 | Y2Mg1.94Al2Si2O12 | Eu2+ | 0.06 |  |  | 298 | 479 | 0.186 | 0.301 | 34 |  |  | 370 | [5 empty] | https://doi.org/10.1021/acssuschemeng.9b01401 |  |  | ACS Sustainable Chemistry and Engineering | 2019
480 | 455 | K0.6Na0.4Sr0.995Eu0.005 | K0.6Na0.4Sr0.995 | Eu2+ | 0.005 |  |  | 298 | 480 | 0.175 | 0.314 |  |  |  | 365 |  |  |  | 1060 | 440 | https://doi.org/10.1039/C3TC30128A |  |  | Journal of Materials Chemistry C | 2013
480 | 456 | K0.5Na0.5Sr0.995Eu0.005 | K0.5Na0.5Sr0.995 | Eu2+ | 0.005 |  |  | 298 | 480 | [5 empty] | 365 |  |  |  | 910 | 444 | https://doi.org/10.1039/C3TC30128A |  |  | Journal of Materials Chemistry C | 2013
480 | 457 | K0.4Na0.6Sr0.995Eu0.005 | K0.4Na0.6Sr0.995 | Eu2+ | 0.005 |  |  | 298 | 480 | 0.202 | 0.406 | 50.6 |  |  | 365 | 375 |  |  | 870 | 452 | https://doi.org/10.1039/C3TC30128A |  |  | Journal of Materials Chemistry C | 2013
480 | 458 | K0.2Na0.8Sr0.995Eu0.005 | K0.2Na0.8Sr0.995 | Eu2+ | 0.005 |  |  | 298 | 480 | [5 empty] | 365 |  |  |  | 870 | 452 | https://doi.org/10.1039/C3TC30128A |  |  | Journal of Materials Chemistry C | 2013
480 | 790 | Ca2YHf2Ga3O12Ce0.07 | Ca2YHf2Ga3O12 | Ce3+ | 0.07 |  |  | 298 | 480 | 0.195 | 0.306 | 7 |  |  | 398 | 346 | 398 |  |  | 479 | https://doi.org/10.1016/j.jlumin.2020.117544 |  |  | Journal of Luminescence | 2020
480 | 952 | MgY3.8Si3O13Ce0.2 | MgY3.8Si3O13 | Ce3+ | 0.2 |  |  | 298 | 480 | 0.21 | 0.24 | 37 |  |  | 330 |  |  |  |  | 480 | https://doi.org/10.1111/j.1551-2916.2010.03626.x |  |  | Journal of the American Ceramic Society | 2010
480 | 1911 | K1.08Sr3.92B3O9Dy0.005Eu0.015 | K1.08Sr3.92B3O9 | Dy3+ | 0.005 | Eu3+ | 0.015 | 298 | 480 | 0.334 | 0.351 | 42 |  |  | 389 |  |  |  | 572800 | 480 | https://doi.org/10.1016/j.jlumin.2016.01.010 | mp-554346 | icsd-423814 icsd-425548 icsd-171423 | Journal of Luminescence | 2016
480 | 1912 | K1.12Sr3.88B3O9Dy0.005Eu0.025 | K1.12Sr3.88B3O9 | Dy3+ | 0.005 | Eu3+ | 0.025 | 298 | 480 | 0.365 | 0.353 |  |  |  | 389 |  |  |  | 545000 | 480 | https://doi.org/10.1016/j.jlumin.2016.01.010 | mp-554346 | icsd-423814 icsd-425548 icsd-171423 | Journal of Luminescence | 2016
480 | 1913 | K1.16Sr3.84B3O9Dy0.005Eu0.035 | K1.16Sr3.84B3O9 | Dy3+ | 0.005 | Eu3+ | 0.035 | 298 | 480 | 0.4 | 0.354 |  |  |  | 389 |  |  |  | 525900 | 480 | https://doi.org/10.1016/j.jlumin.2016.01.010 | mp-554346 | icsd-423814 icsd-425548 icsd-171423 | Journal of Luminescence | 2016
480 | 2442 | Na2Ca3.96Mg2Si4O15Eu0.01 | Na2Ca3.96Mg2Si4O15 | Eu2+ | 0.01 |  |  | 298 | 480 | 0.168 | 0.304 |  |  |  | 330 | 330 |  |  | 582 | 480 | https://doi.org/10.1039/C3RA46474A |  |  | RSC Advances | 2014
480 | 2443 | Na2Ca3.96Mg1.98Si4O15Eu0.01Mn0.01 | Na2Ca3.96Mg1.98Si4O15 | Eu2+ | 0.01 | Mn2+ | 0.01 | 298 | 480 | [5 empty] | 330 | 330 |  |  | 384 | 480 | https://doi.org/10.1039/C3RA46474A |  |  | RSC Advances | 2014
480 | 2444 | Na2Ca3.96Mg1.96Si4O15Eu0.01Mn0.02 | Na2Ca3.96Mg1.96Si4O15 | Eu2+ | 0.01 | Mn2+ | 0.02 | 298 | 480 | [5 empty] | 330 | 330 |  |  | 380 | 480 | https://doi.org/10.1039/C3RA46474A |  |  | RSC Advances | 2014
480 | 2445 | Na2Ca3.96Mg1.94Si4O15Eu0.01Mn0.03 | Na2Ca3.96Mg1.94Si4O15 | Eu2+ | 0.01 | Mn2+ | 0.03 | 298 | 480 | [5 empty] | 330 | 330 |  |  | 363 | 480 | https://doi.org/10.1039/C3RA46474A |  |  | RSC Advances | 2014
480 | 2446 | Na2Ca3.96Mg1.92Si4O15Eu0.01Mn0.04 | Na2Ca3.96Mg1.92Si4O15 | Eu2+ | 0.01 | Mn2+ | 0.04 | 298 | 480 | [5 empty] | 330 | 330 |  |  | 342 | 480 | https://doi.org/10.1039/C3RA46474A |  |  | RSC Advances | 2014
480 | 3563 | Ca8.91LuP7O28Eu0.01 | Ca8.91LuP7O28 | Eu2+ | 0.01 |  |  | 298 | 480 | 0.172 | 0.316 |  |  |  | 355 |  |  |  | 834 | 480 | https://doi.org/10.1021/ic101749g |  |  | Inorganic Chemistry | 2010
480 | 3564 | Ca8.82LuP7O28Eu0.01Mn0.01 | Ca8.82LuP7O28 | Eu2+ | 0.01 | Mn2+ | 0.01 | 298 | 480 | 0.2 | 0.297 |  |  |  | 355 | [5 empty] | https://doi.org/10.1021/ic101749g |  |  | Inorganic Chemistry | 2010
480 | 3565 | Ca8.73LuP7O28Eu0.01Mn0.02 | Ca8.73LuP7O28 | Eu2+ | 0.01 | Mn2+ | 0.02 | 298 | 480 | 0.221 | 0.287 |  |  |  | 355 |  |  |  | 657 | 480 | https://doi.org/10.1021/ic101749g |  |  | Inorganic Chemistry | 2010
480 | 3566 | Ca8.55LuP7O28Eu0.01Mn0.04 | Ca8.55LuP7O28 | Eu2+ | 0.01 | Mn2+ | 0.04 | 298 | 480 | 0.274 | 0.28 |  |  |  | 355 |  |  |  | 610 | 480 | https://doi.org/10.1021/ic101749g |  |  | Inorganic Chemistry | 2010
480 | 3636 | Y2Mg1.93Al2Si2O12Eu0.07 | Y2Mg1.93Al2Si2O12 | Eu2+ | 0.07 |  |  | 298 | 480 | 0.191 | 0.319 | 29 |  |  | 370 | [5 empty] | https://doi.org/10.1021/acssuschemeng.9b01401 |  |  | ACS Sustainable Chemistry and Engineering | 2019
480 | 3655 | Y1.985Mg1.99Al2Si2O12Eu0.01Ce0.015 | Y1.985Mg1.99Al2Si2O12 | Eu2+ | 0.01 | Ce3+ | 0.015 | 298 | 480 | 0.264 | 0.318 |  |  |  | 365 |  |  |  | 503 | 464 | https://doi.org/10.1021/acs.inorgchem.1c00317 |  |  | Inorganic Chemistry | 2021
481 | 38 | Ba3Y0.8Lu0.2Al2O7.5Ce0.03 | Ba3Y0.8Lu0.2Al2O7.5 | Ce3+ | 0.03 |  |  | 298 | 481 | 0.197 | 0.3427 |  |  |  | 375 | 374 |  |  | 28.92 | 480 | https://doi.org/10.1016/j.cej.2017.01.044 | mp-1214519 |  | Chemical Engineering Journal | 2017
481 | 791 | Ca2YHf2Ga3O12Ce0.1 | Ca2YHf2Ga3O12 | Ce3+ | 0.1 |  |  | 298 | 481 | 0.206 | 0.33 | 13 |  |  | 398 | 346 | 398 |  |  | 479 | https://doi.org/10.1016/j.jlumin.2020.117544 |  |  | Journal of Luminescence | 2020
481 | 1392 | LiCa3MgV3O12 | LiCa3MgV3O12 |  |  |  |  | 298 | 481 | 0.2293 | 0.3135 | 44 | 38.8 | 336 | 330 | 330 |  |  | 12400 | 481 | https://doi.org/10.1021/acs.inorgchem.7b02820 | mp-1214210 |  | Inorganic Chemistry | 2017
481 | 1393 | LiCa3ZnV3O12 | LiCa3ZnV3O12 |  |  |  |  | 298 | 481 | 0.2346 | 0.3234 | 40.1 | 36.3 | 323 | 330 | 330 |  |  | 6280 | 481 | https://doi.org/10.1021/acs.inorgchem.7b02820 | mp-1214210 |  | Inorganic Chemistry | 2017
482 | 1915 | Sr3Y0.94P3O12Dy0.06 | Sr3Y0.94P3O12 | Dy3+ | 0.06 |  |  | 298 | 482 | 0.2685 | 0.2794 |  |  | 503 | 349 | 349 | 363 | 386 |  | 574 | https://doi.org/10.1016/j.mseb.2016.07.017 |  |  | Materials Science and Engineering B: Solid-State Materials for Advanced Technology | 2016
482 | 1916 | Sr3Y0.94P3O12Dy0.06 | Sr3Y0.94P3O12 | Dy3+ | 0.06 |  |  | 298 | 482 | [5 empty] | 393 |  |  |  | 658500 | 482 | https://doi.org/10.1016/j.mseb.2016.07.017 |  |  | Materials Science and Engineering B: Solid-State Materials for Advanced Technology | 2016
482 | 1917 | Sr3Y0.92P3O12Dy0.06Eu0.02 | Sr3Y0.92P3O12 | Dy3+ | 0.06 | Eu3+ | 0.02 | 298 | 482 | 0.3325 | 0.311 |  |  | 543 | 393 | 393 | 381 | 464 | 1857000 | 614 | https://doi.org/10.1016/j.mseb.2016.07.017 |  |  | Materials Science and Engineering B: Solid-State Materials for Advanced Technology | 2016
483 | 810 | Ca2LuHf2Al3O12Ce0.02 | Ca2LuHf2Al3O12 | Ce3+ | 0.02 |  |  | 298 | 483 | 0.1667 | 0.268 | 85.3 | 59.4 |  | 408 | 408 | 336 | 265 |  | 483 | https://doi.org/10.1016/j.jcis.2021.05.108 |  |  | Journal of Colloid and Interface Science | 2021
483 | 1923 | Sr3Sc0.93P3O12Dy0.07 | Sr3Sc0.93P3O12 | Dy3+ | 0.07 |  |  | 298 | 483 | 0.2619 | 0.2761 |  |  |  | 394 | 350 | 362 | 387 | 478600 | 483 | https://doi.org/10.1016/j.ijleo.2017.08.110 |  |  | Optik | 2017
483 | 1924 | Sr3Sc0.925P3O12Dy0.07Eu0.005 | Sr3Sc0.925P3O12 | Dy3+ | 0.07 | Eu3+ | 0.005 | 298 | 483 | 0.2509 | 0.2149 |  |  |  | 394 | 350 |  |  |  | 483 | https://doi.org/10.1016/j.ijleo.2017.08.110 |  |  | Optik | 2017
483 | 1925 | Sr3Sc0.92P3O12Dy0.07Eu0.01 | Sr3Sc0.92P3O12 | Dy3+ | 0.07 | Eu3+ | 0.01 | 298 | 483 | 0.2748 | 0.2435 |  |  |  | 394 | 350 |  |  | 435000 | 483 | https://doi.org/10.1016/j.ijleo.2017.08.110 |  |  | Optik | 2017
483 | 1926 | Sr3Sc0.91P3O12Dy0.07Eu0.02 | Sr3Sc0.91P3O12 | Dy3+ | 0.07 | Eu3+ | 0.02 | 298 | 483 | 0.3053 | 0.2636 |  |  |  | 394 | 350 |  |  |  | 483 | https://doi.org/10.1016/j.ijleo.2017.08.110 |  |  | Optik | 2017
483 | 1927 | Sr3Sc0.89P3O12Dy0.07Eu0.04 | Sr3Sc0.89P3O12 | Dy3+ | 0.07 | Eu3+ | 0.04 | 298 | 483 | 0.3337 | 0.2891 |  |  |  | 394 | 350 | 362 | 387 | 412900 | 483 | https://doi.org/10.1016/j.ijleo.2017.08.110 |  |  | Optik | 2017
483 | 1928 | Sr3Sc0.87P3O12Dy0.07Eu0.06 | Sr3Sc0.87P3O12 | Dy3+ | 0.07 | Eu3+ | 0.06 | 298 | 483 | 0.3661 | 0.2875 |  |  |  | 394 | 350 |  |  | 388700 | 483 | https://doi.org/10.1016/j.ijleo.2017.08.110 |  |  | Optik | 2017
483 | 3637 | Y2Mg1.92Al2Si2O12Eu0.08 | Y2Mg1.92Al2Si2O12 | Eu2+ | 0.08 |  |  | 298 | 483 | 0.202 | 0.344 | 22 |  |  | 370 | [5 empty] | https://doi.org/10.1021/acssuschemeng.9b01401 |  |  | ACS Sustainable Chemistry and Engineering | 2019
483 | 3998 | Sr3Gd0.995P3O12Dy0.005 | Sr3Gd0.995P3O12 | Dy3+ | 0.005 |  |  | 298 | 483 | 0.2418 | 0.2653 |  |  |  | 387 | 387 | 350 | 364 |  | 483 | https://doi.org/10.1016/j.jlumin.2014.10.034 |  |  | Journal of Luminescence | 2015
483 | 3999 | Sr3Gd0.99P3O12Dy0.01 | Sr3Gd0.99P3O12 | Dy3+ | 0.01 |  |  | 298 | 483 | 0.2409 | 0.2708 |  |  |  | 387 | 387 | 350 | 364 |  | 483 | https://doi.org/10.1016/j.jlumin.2014.10.034 |  |  | Journal of Luminescence | 2015
483 | 4000 | Sr3Gd0.98P3O12Dy0.02 | Sr3Gd0.98P3O12 | Dy3+ | 0.02 |  |  | 298 | 483 | 0.2522 | 0.2921 |  |  |  | 387 | 387 | 350 | 364 |  | 483 | https://doi.org/10.1016/j.jlumin.2014.10.034 |  |  | Journal of Luminescence | 2015
483 | 4001 | Sr3Gd0.97P3O12Dy0.03 | Sr3Gd0.97P3O12 | Dy3+ | 0.03 |  |  | 298 | 483 | 0.2525 | 0.2948 |  |  |  | 387 | 387 | 350 | 364 |  | 483 | https://doi.org/10.1016/j.jlumin.2014.10.034 |  |  | Journal of Luminescence | 2015
483 | 4002 | Sr3Gd0.95P3O12Dy0.05 | Sr3Gd0.95P3O12 | Dy3+ | 0.05 |  |  | 298 | 483 | 0.2535 | 0.2953 |  |  |  | 387 | 387 | 350 | 364 | 570000 | 483 | https://doi.org/10.1016/j.jlumin.2014.10.034 |  |  | Journal of Luminescence | 2015
483 | 4003 | Sr3Gd0.92P3O12Dy0.08 | Sr3Gd0.92P3O12 | Dy3+ | 0.08 |  |  | 298 | 483 | 0.2461 | 0.2784 |  |  |  | 387 | 387 | 350 | 364 |  | 483 | https://doi.org/10.1016/j.jlumin.2014.10.034 |  |  | Journal of Luminescence | 2015
484 | 1930 | BaLa1.75WO7Dy0.25 | BaLa1.75WO7 | Dy3+ | 0.25 |  |  | 298 | 484 | 0.2878 | 0.3433 |  |  |  | 320 | 320 | 350 | 380 | 339300 | 484 | https://doi.org/10.1016/j.materresbull.2014.05.035 | mp-1203123,mp-1201679 | icsd-166617 icsd-247840 | Materials Research Bulletin | 2014
484 | 1931 | BaLa1.74WO7Dy0.25Eu0.01 | BaLa1.74WO7 | Dy3+ | 0.25 | Eu3+ | 0.01 | 298 | 484 | 0.3232 | 0.3568 |  |  |  | 320 | 320 |  |  | 282500 | 484 | https://doi.org/10.1016/j.materresbull.2014.05.035 | mp-1203123,mp-1201679 | icsd-166617 icsd-247840 | Materials Research Bulletin | 2014
484 | 1932 | BaLa1.72WO7Dy0.25Eu0.03 | BaLa1.72WO7 | Dy3+ | 0.25 | Eu3+ | 0.03 | 298 | 484 | 0.3431 | 0.3631 |  |  |  | 320 | 320 | 350 | 380 | 282100 | 484 | https://doi.org/10.1016/j.materresbull.2014.05.035 | mp-1203123,mp-1201679 | icsd-166617 icsd-247840 | Materials Research Bulletin | 2014
484 | 1933 | BaLa1.7WO7Dy0.25Eu0.05 | BaLa1.7WO7 | Dy3+ | 0.25 | Eu3+ | 0.05 | 298 | 484 | 0.3588 | 0.3687 |  |  |  | 320 | 320 |  |  | 280900 | 484 | https://doi.org/10.1016/j.materresbull.2014.05.035 | mp-1203123,mp-1201679 | icsd-166617 icsd-247840 | Materials Research Bulletin | 2014
484 | 1934 | BaLa1.68WO7Dy0.25Eu0.07 | BaLa1.68WO7 | Dy3+ | 0.25 | Eu3+ | 0.07 | 298 | 484 | 0.3786 | 0.3684 |  |  |  | 320 | 320 |  |  | 243200 | 484 | https://doi.org/10.1016/j.materresbull.2014.05.035 | mp-1203123,mp-1201679 | icsd-166617 icsd-247840 | Materials Research Bulletin | 2014
484 | 1935 | BaLa1.65WO7Dy0.25Eu0.1 | BaLa1.65WO7 | Dy3+ | 0.25 | Eu3+ | 0.1 | 298 | 484 | 0.3849 | 0.3731 |  |  |  | 320 | 320 |  |  | 230900 | 484 | https://doi.org/10.1016/j.materresbull.2014.05.035 | mp-1203123,mp-1201679 | icsd-166617 icsd-247840 | Materials Research Bulletin | 2014
484 | 3771 | Sr2.995LaNaP2SiO12Eu0.005 | Sr2.995LaNaP2SiO12 | Eu2+ | 0.005 |  |  | 298 | 484 | 0.205 | 0.334 |  |  |  | 325 | [5 empty] | https://doi.org/10.1016/j.ceramint.2016.08.163 |  |  | Ceramics International | 2016
484 | 3772 | Sr2.99LaNaP2SiO12Eu0.01 | Sr2.99LaNaP2SiO12 | Eu2+ | 0.01 |  |  | 298 | 484 | 0.216 | 0.344 |  |  |  | 325 | [5 empty] | https://doi.org/10.1016/j.ceramint.2016.08.163 |  |  | Ceramics International | 2016
484 | 3773 | Sr2.98LaNaP2SiO12Eu0.02 | Sr2.98LaNaP2SiO12 | Eu2+ | 0.02 |  |  | 298 | 484 | 0.239 | 0.363 |  |  |  | 325 | [5 empty] | https://doi.org/10.1016/j.ceramint.2016.08.163 |  |  | Ceramics International | 2016
484 | 3774 | Sr2.965LaNaP2SiO12Eu0.035 | Sr2.965LaNaP2SiO12 | Eu2+ | 0.035 |  |  | 298 | 484 | 0.26 | 0.377 |  |  |  | 325 | [5 empty] | https://doi.org/10.1016/j.ceramint.2016.08.163 |  |  | Ceramics International | 2016
484 | 3775 | Sr2.95LaNaP2SiO12Eu0.05 | Sr2.95LaNaP2SiO12 | Eu2+ | 0.05 |  |  | 298 | 484 | 0.28 | 0.39 |  |  |  | 325 | [5 empty] | https://doi.org/10.1016/j.ceramint.2016.08.163 |  |  | Ceramics International | 2016
484 | 3776 | Sr2.925LaNaP2SiO12Eu0.075 | Sr2.925LaNaP2SiO12 | Eu2+ | 0.075 |  |  | 298 | 484 | 0.288 | 0.387 |  |  |  | 325 | [5 empty] | https://doi.org/10.1016/j.ceramint.2016.08.163 |  |  | Ceramics International | 2016
484 | 3777 | Sr2.9LaNaP2SiO12Eu0.1 | Sr2.9LaNaP2SiO12 | Eu2+ | 0.1 |  |  | 298 | 484 | 0.289 | 0.373 |  |  | 432 | 325 | [5 empty] | https://doi.org/10.1016/j.ceramint.2016.08.163 |  |  | Ceramics International | 2016
484 | 3778 | Sr2.995LaNaP2SiO12Eu0.005 | Sr2.995LaNaP2SiO12 | Eu2+ | 0.005 |  |  | 298 | 484 | 0.256 | 0.348 |  |  |  | 380 | [5 empty] | https://doi.org/10.1016/j.ceramint.2016.08.163 |  |  | Ceramics International | 2016
484 | 3779 | Sr2.99LaNaP2SiO12Eu0.01 | Sr2.99LaNaP2SiO12 | Eu2+ | 0.01 |  |  | 298 | 484 | 0.277 | 0.367 |  |  |  | 380 | [5 empty] | https://doi.org/10.1016/j.ceramint.2016.08.163 |  |  | Ceramics International | 2016
484 | 3780 | Sr2.98LaNaP2SiO12Eu0.02 | Sr2.98LaNaP2SiO12 | Eu2+ | 0.02 |  |  | 298 | 484 | 0.296 | 0.38 |  |  |  | 380 | [5 empty] | https://doi.org/10.1016/j.ceramint.2016.08.163 |  |  | Ceramics International | 2016
485 | 39 | Ba3Y0.7Lu0.3Al2O7.5Ce0.03 | Ba3Y0.7Lu0.3Al2O7.5 | Ce3+ | 0.03 |  |  | 298 | 485 | 0.1978 | 0.3719 |  |  |  | 375 | 383 |  |  | 26.23 | 480 | https://doi.org/10.1016/j.cej.2017.01.044 | mp-1214519 |  | Chemical Engineering Journal | 2017
485 | 792 | Ca2YHf2Ga3O12Ce0.12 | Ca2YHf2Ga3O12 | Ce3+ | 0.12 |  |  | 298 | 485 | 0.209 | 0.337 | 12 |  |  | 398 | 346 | 398 |  |  | 479 | https://doi.org/10.1016/j.jlumin.2020.117544 |  |  | Journal of Luminescence | 2020
485 | 1142 | Li2Ca0.96GeO4Dy0.04 | Li2Ca0.96GeO4 | Dy3+ | 0.04 |  |  | 298 | 485 | 0.351 | 0.363 |  |  |  | 353 | 353 | 370 | 395 |  | 485 | https://doi.org/10.1016/j.jlumin.2010.02.047 | mp-1211318 |  | Journal of Luminescence | 2010
486 | 470 | Ca5P3O12FDy0.005 | Ca5P3O12F | Dy3+ | 0.005 |  |  | 298 | 486 | 0.308 | 0.304 |  |  |  | 352 | 352 | 390 | 325 |  | 486 | https://doi.org/10.1111/jace.15701 | mp-6473,mp-1227110 | icsd-240629 icsd-94082 icsd-24236 icsd-38118 icsd-240658 icsd-163790 icsd-236762 icsd-94081 icsd-94083 icsd-30261 icsd-56314 icsd-84227 icsd-180314 icsd-193552 icsd-262707 icsd-52385 icsd-240657 icsd-56313 | Journal of the American Ceramic Society | 2018
486 | 472 | Ca5P3O12FDy0.02 | Ca5P3O12F | Dy3+ | 0.02 |  |  | 298 | 486 | 0.287 | 0.264 |  |  |  | 352 | 352 | 390 | 325 |  | 486 | https://doi.org/10.1111/jace.15701 | mp-6473,mp-1227110 | icsd-240629 icsd-94082 icsd-24236 icsd-38118 icsd-240658 icsd-163790 icsd-236762 icsd-94081 icsd-94083 icsd-30261 icsd-56314 icsd-84227 icsd-180314 icsd-193552 icsd-262707 icsd-52385 icsd-240657 icsd-56313 | Journal of the American Ceramic Society | 2018
486 | 473 | Ca5P3O12FDy0.03 | Ca5P3O12F | Dy3+ | 0.03 |  |  | 298 | 486 | 0.311 | 0.307 |  |  |  | 352 | 352 | 390 | 325 |  | 486 | https://doi.org/10.1111/jace.15701 | mp-6473,mp-1227110 | icsd-240629 icsd-94082 icsd-24236 icsd-38118 icsd-240658 icsd-163790 icsd-236762 icsd-94081 icsd-94083 icsd-30261 icsd-56314 icsd-84227 icsd-180314 icsd-193552 icsd-262707 icsd-52385 icsd-240657 icsd-56313 | Journal of the American Ceramic Society | 2018
486 | 2616 | Ca8.91YP7O28Eu0.01 | Ca8.91YP7O28 | Eu2+ | 0.01 |  |  | 298 | 486 | 0.203 | 0.335 |  |  |  | 365 | 365 |  |  | 820 | 486 | https://doi.org/10.1021/am900668r |  |  | ACS Applied Materials &amp; Interfaces | 2010
486 | 2617 | Ca8.865YP7O28Eu0.01Mn0.005 | Ca8.865YP7O28 | Eu2+ | 0.01 | Mn2+ | 0.005 | 298 | 486 | 0.233 | 0.342 |  |  |  | 365 | 365 |  |  | 690 | 486 | https://doi.org/10.1021/am900668r |  |  | ACS Applied Materials &amp; Interfaces | 2010
486 | 2618 | Ca8.82YP7O28Eu0.01Mn0.01 | Ca8.82YP7O28 | Eu2+ | 0.01 | Mn2+ | 0.01 | 298 | 486 | 0.261 | 0.334 |  |  |  | 365 | 365 |  |  | 560 | 486 | https://doi.org/10.1021/am900668r |  |  | ACS Applied Materials &amp; Interfaces | 2010
486 | 2619 | Ca8.775YP7O28Eu0.01Mn0.015 | Ca8.775YP7O28 | Eu2+ | 0.01 | Mn2+ | 0.015 | 298 | 486 | 0.31 | 0.33 |  |  |  | 365 | 365 |  |  | 430 | 486 | https://doi.org/10.1021/am900668r |  |  | ACS Applied Materials &amp; Interfaces | 2010
486 | 2620 | Ca8.64YP7O28Eu0.01Mn0.3 | Ca8.64YP7O28 | Eu2+ | 0.01 | Mn2+ | 0.3 | 298 | 486 | 0.376 | 0.305 |  |  |  | 365 | 365 |  |  | 250 | 486 | https://doi.org/10.1021/am900668r |  |  | ACS Applied Materials &amp; Interfaces | 2010
486 | 3494 | Ca8.937YP7O28Eu0.007 | Ca8.937YP7O28 | Eu2+ | 0.007 |  |  | 298 | 486 | 0.179 | 0.301 |  |  |  | 380 | [5 empty] | https://doi.org/10.1039/C1JM11018G |  |  | Journal of Materials Chemistry | 2011
486 | 4055 | Ca3Hf2SiAl2O12Ce0.01 | Ca3Hf2SiAl2O12 | Ce3+ | 0.01 |  |  | 298 | 486 | 0.2303 | 0.3265 |  |  |  | 400 |  |  |  | 46.4 | 486 | https://doi.org/10.1039/C5RA20631F |  |  | RSC Advances | 2015
486 | 4056 | Ca3Hf2SiAl2O12Ce0.01Mn0.01 | Ca3Hf2SiAl2O12 | Ce3+ | 0.01 | Mn2+ | 0.01 | 298 | 486 | 0.2593 | 0.3302 |  |  |  | 400 |  |  |  | 43.6 | 486 | https://doi.org/10.1039/C5RA20631F |  |  | RSC Advances | 2015
486 | 4057 | Ca3Hf2SiAl2O12Ce0.01Mn0.03 | Ca3Hf2SiAl2O12 | Ce3+ | 0.01 | Mn2+ | 0.03 | 298 | 486 | 0.2735 | 0.3431 |  |  |  | 400 |  |  |  | 40.8 | 486 | https://doi.org/10.1039/C5RA20631F |  |  | RSC Advances | 2015
486 | 4058 | Ca3Hf2SiAl2O12Ce0.01Mn0.05 | Ca3Hf2SiAl2O12 | Ce3+ | 0.01 | Mn2+ | 0.05 | 298 | 486 | 0.2882 | 0.3413 |  |  |  | 400 |  |  |  | 36.4 | 486 | https://doi.org/10.1039/C5RA20631F |  |  | RSC Advances | 2015
486 | 4059 | Ca3Hf2SiAl2O12Ce0.01Mn0.07 | Ca3Hf2SiAl2O12 | Ce3+ | 0.01 | Mn2+ | 0.07 | 298 | 486 | 0.2994 | 0.3332 |  |  |  | 400 |  |  |  | 35.2 | 486 | https://doi.org/10.1039/C5RA20631F |  |  | RSC Advances | 2015
486 | 4060 | Ca3Hf2SiAl2O12Ce0.01Mn0.1 | Ca3Hf2SiAl2O12 | Ce3+ | 0.01 | Mn2+ | 0.1 | 298 | 486 | 0.3148 | 0.3381 |  |  |  | 400 |  |  |  | 31 | 486 | https://doi.org/10.1039/C5RA20631F |  |  | RSC Advances | 2015
486 | 4061 | Ca3Hf2SiAl2O12Ce0.01Mn0.14 | Ca3Hf2SiAl2O12 | Ce3+ | 0.01 | Mn2+ | 0.14 | 298 | 486 | 0.335 | 0.3388 |  |  |  | 400 |  |  |  | 28.1 | 486 | https://doi.org/10.1039/C5RA20631F |  |  | RSC Advances | 2015
487 | 1900 | Ca0.98Zr4P6O24Dy0.02 | Ca0.98Zr4P6O24 | Dy3+ | 0.02 |  |  | 298 | 487 | 0.273 | 0.291 |  |  |  | 350 | 350 | 362 |  | 2038000 | 577 | https://doi.org/10.1016/j.saa.2014.07.052 | mp-556440 | icsd-151683 | Spectrochimica Acta - Part A: Molecular and Biomolecular Spectroscopy | 2015
487 | 1901 | Ca0.96Zr4P6O24Dy0.04 | Ca0.96Zr4P6O24 | Dy3+ | 0.04 |  |  | 298 | 487 | 0.279 | 0.306 | 13.5 |  |  | 350 | 350 | 362 |  | 1793000 | 577 | https://doi.org/10.1016/j.saa.2014.07.052 | mp-556440 | icsd-151683 | Spectrochimica Acta - Part A: Molecular and Biomolecular Spectroscopy | 2015
487 | 1902 | Ca0.94Zr4P6O24Dy0.06 | Ca0.94Zr4P6O24 | Dy3+ | 0.06 |  |  | 298 | 487 | 0.279 | 0.304 |  |  |  | 350 | 350 | 362 |  | 1659000 | 577 | https://doi.org/10.1016/j.saa.2014.07.052 | mp-556440 | icsd-151683 | Spectrochimica Acta - Part A: Molecular and Biomolecular Spectroscopy | 2015
487 | 1903 | Ca0.92Zr4P6O24Dy0.08 | Ca0.92Zr4P6O24 | Dy3+ | 0.08 |  |  | 298 | 487 | 0.277 | 0.297 |  |  |  | 350 | 350 | 362 |  | 1648000 | 577 | https://doi.org/10.1016/j.saa.2014.07.052 | mp-556440 | icsd-151683 | Spectrochimica Acta - Part A: Molecular and Biomolecular Spectroscopy | 2015
487 | 1904 | Ca0.9Zr4P6O24Dy0.1 | Ca0.9Zr4P6O24 | Dy3+ | 0.1 |  |  | 298 | 487 | 0.276 | 0.294 |  |  |  | 350 | 350 | 362 |  | 1607000 | 577 | https://doi.org/10.1016/j.saa.2014.07.052 | mp-556440 | icsd-151683 | Spectrochimica Acta - Part A: Molecular and Biomolecular Spectroscopy | 2015
487 | 3495 | Ca8.487Sr0.45YP7O28Eu0.007 | Ca8.487Sr0.45YP7O28 | Eu2+ | 0.007 |  |  | 298 | 487 | 0.195 | 0.329 |  |  |  | 380 | [5 empty] | https://doi.org/10.1039/C1JM11018G |  |  | Journal of Materials Chemistry | 2011
488 | 612 | KBa0.999ScSi2O7Eu0.001 | KBa0.999ScSi2O7 | Eu2+ | 0.001 |  |  | 298 | 488 |  |  | 64.8 |  |  | 350 | 300 |  |  | 923.98 | 488 | https://doi.org/10.1111/jace.16644 |  |  | Journal of the American Ceramic Society | 2019
488 | 613 | KBa0.998ScSi2O7Eu0.002 | KBa0.998ScSi2O7 | Eu2+ | 0.002 |  |  | 298 | 488 | 0.1391 | 0.3104 | 78.2 |  |  | 350 | 300 |  |  | 906.82 | 488 | https://doi.org/10.1111/jace.16644 |  |  | Journal of the American Ceramic Society | 2019
488 | 614 | KBa0.997ScSi2O7Eu0.003 | KBa0.997ScSi2O7 | Eu2+ | 0.003 |  |  | 298 | 488 |  |  | 80.7 |  |  | 350 | 300 |  |  | 901.17 | 488 | https://doi.org/10.1111/jace.16644 |  |  | Journal of the American Ceramic Society | 2019
488 | 615 | KBa0.996ScSi2O7Eu0.004 | KBa0.996ScSi2O7 | Eu2+ | 0.004 |  |  | 298 | 488 |  |  | 80.1 |  |  | 350 | 300 |  |  | 884.78 | 488 | https://doi.org/10.1111/jace.16644 |  |  | Journal of the American Ceramic Society | 2019
488 | 616 | KBa0.995ScSi2O7Eu0.005 | KBa0.995ScSi2O7 | Eu2+ | 0.005 |  |  | 298 | 488 |  |  | 91.3 |  |  | 350 | 300 |  |  | 865.12 | 488 | https://doi.org/10.1111/jace.16644 |  |  | Journal of the American Ceramic Society | 2019
488 | 617 | KBa0.994ScSi2O7Eu0.006 | KBa0.994ScSi2O7 | Eu2+ | 0.006 |  |  | 298 | 488 |  |  | 90.7 |  |  | 350 | 300 |  |  | 859.45 | 488 | https://doi.org/10.1111/jace.16644 |  |  | Journal of the American Ceramic Society | 2019
488 | 618 | KBa0.993ScSi2O7Eu0.007 | KBa0.993ScSi2O7 | Eu2+ | 0.007 |  |  | 298 | 488 |  |  | 83.9 |  |  | 350 | 300 |  |  | 843.67 | 488 | https://doi.org/10.1111/jace.16644 |  |  | Journal of the American Ceramic Society | 2019
488 | 619 | KBa0.992ScSi2O7Eu0.008 | KBa0.992ScSi2O7 | Eu2+ | 0.008 |  |  | 298 | 488 |  |  | 82.3 |  |  | 350 | 300 |  |  | 830.34 | 488 | https://doi.org/10.1111/jace.16644 |  |  | Journal of the American Ceramic Society | 2019
488 | 620 | KBa0.99ScSi2O7Eu0.01 | KBa0.99ScSi2O7 | Eu2+ | 0.01 |  |  | 298 | 488 |  |  | 76.8 |  |  | 350 | 300 |  |  | 817.33 | 488 | https://doi.org/10.1111/jace.16644 |  |  | Journal of the American Ceramic Society | 2019
489 | 40 | Ba3Y0.6Lu0.4Al2O7.5Ce0.03 | Ba3Y0.6Lu0.4Al2O7.5 | Ce3+ | 0.03 |  |  | 298 | 489 | 0.2053 | 0.3864 |  |  |  | 375 | 388 |  |  | 23.08 | 480 | https://doi.org/10.1016/j.cej.2017.01.044 | mp-1214519 |  | Chemical Engineering Journal | 2017
489 | 424 | Sr2.985Al2O5Cl2Tb0.015 | Sr2.985Al2O5Cl2 | Tb3+ | 0.015 |  |  | 298 | 489 | 0.3159 | 0.5572 | 45 |  |  | 376 |  |  |  | 3195000 | 544 | https://doi.org/10.1021/acsami.8b13728 | mp-559224 | icsd-68365 | ACS Applied Materials &amp; Interfaces | 2018
489 | 2981 | Na3Bi0.88P2O8Eu0.02Dy0.1 | Na3Bi0.88P2O8 | Eu3+ | 0.02 | Dy3+ | 0.1 | 298 | 489 | 0.437 | 0.403 | 42.58 |  |  | 396 |  |  |  | 19400000 | 621 | https://doi.org/10.1016/j.jlumin.2016.12.012 | mp-561083 | icsd-71362 | Journal of Luminescence | 2017
489 | 2982 | Na3Bi0.86P2O8Eu0.04Dy0.1 | Na3Bi0.86P2O8 | Eu3+ | 0.04 | Dy3+ | 0.1 | 298 | 489 | 0.463 | 0.393 | 41.68 |  |  | 396 |  |  |  | 18200000 | 621 | https://doi.org/10.1016/j.jlumin.2016.12.012 | mp-561083 | icsd-71362 | Journal of Luminescence | 2017
489 | 2983 | Na3Bi0.84P2O8Eu0.06Dy0.1 | Na3Bi0.84P2O8 | Eu3+ | 0.06 | Dy3+ | 0.1 | 298 | 489 | 0.493 | 0.386 | 43.74 |  |  | 396 |  |  |  | 17300000 | 621 | https://doi.org/10.1016/j.jlumin.2016.12.012 | mp-561083 | icsd-71362 | Journal of Luminescence | 2017
489 | 2984 | Na3Bi0.82P2O8Eu0.08Dy0.1 | Na3Bi0.82P2O8 | Eu3+ | 0.08 | Dy3+ | 0.1 | 298 | 489 | 0.497 | 0.382 | 44.25 |  |  | 396 |  |  |  | 17100000 | 621 | https://doi.org/10.1016/j.jlumin.2016.12.012 | mp-561083 | icsd-71362 | Journal of Luminescence | 2017
489 | 3018 | Na3Bi0.65P2O8Eu0.1Dy0.25 | Na3Bi0.65P2O8 | Eu3+ | 0.1 | Dy3+ | 0.25 | 298 | 489 | 0.445 | 0.338 | 36.89 |  |  | 392 | [5 empty] | https://doi.org/10.1016/j.jlumin.2016.12.012 | mp-561083 | icsd-71362 | Journal of Luminescence | 2017
489 | 3019 | Na3Bi0.6P2O8Eu0.1Dy0.3 | Na3Bi0.6P2O8 | Eu3+ | 0.1 | Dy3+ | 0.3 | 298 | 489 | 0.431 | 0.332 | 37.54 |  |  | 392 | [5 empty] | https://doi.org/10.1016/j.jlumin.2016.12.012 | mp-561083 | icsd-71362 | Journal of Luminescence | 2017
489 | 3496 | Ca8.037Sr0.9YP7O28Eu0.007 | Ca8.037Sr0.9YP7O28 | Eu2+ | 0.007 |  |  | 298 | 489 | 0.204 | 0.338 |  |  |  | 380 | [5 empty] | https://doi.org/10.1039/C1JM11018G |  |  | Journal of Materials Chemistry | 2011
490 | 192 | K2Ca2Si2O7Bi0.02 | K2Ca2Si2O7 | Bi3+ | 0.02 |  |  | 298 | 490 | 0.222 | 0.321 |  |  |  | 309 | 309 |  |  | 11.3 | 490 | https://doi.org/10.1016/j.optmat.2021.111293 |  |  | Optical Materials | 2021
490 | 193 | K2Ca2Si2O7Bi0.04 | K2Ca2Si2O7 | Bi3+ | 0.04 |  |  | 298 | 490 | 0.218 | 0.316 |  |  |  | 309 | 309 |  |  |  | 490 | https://doi.org/10.1016/j.optmat.2021.111293 |  |  | Optical Materials | 2021
490 | 194 | K2Ca2Si2O7Bi0.06 | K2Ca2Si2O7 | Bi3+ | 0.06 |  |  | 298 | 490 | 0.217 | 0.309 |  |  |  | 309 | 309 |  |  |  | 490 | https://doi.org/10.1016/j.optmat.2021.111293 |  |  | Optical Materials | 2021
490 | 195 | K2Ca2Si2O7Bi0.08 | K2Ca2Si2O7 | Bi3+ | 0.08 |  |  | 298 | 490 | 0.217 | 0.299 |  |  |  | 309 | 309 |  |  |  | 490 | https://doi.org/10.1016/j.optmat.2021.111293 |  |  | Optical Materials | 2021
490 | 196 | K2Ca2Si2O7Bi0.1 | K2Ca2Si2O7 | Bi3+ | 0.1 |  |  | 298 | 490 | 0.216 | 0.292 |  |  |  | 309 | 309 |  |  |  | 490 | https://doi.org/10.1016/j.optmat.2021.111293 |  |  | Optical Materials | 2021
490 | 197 | K2Ca2Si2O7Bi0.12 | K2Ca2Si2O7 | Bi3+ | 0.12 |  |  | 298 | 490 | 0.217 | 0.292 |  |  |  | 309 | 309 |  |  | 55.9 | 490 | https://doi.org/10.1016/j.optmat.2021.111293 |  |  | Optical Materials | 2021
490 | 793 | K2Ca2Si2O7Bi0.02 | K2Ca2Si2O7 | Bi3+ | 0.02 |  |  | 298 | 490 | 0.222 | 0.321 |  |  |  | 309 | 309 |  |  | 11.3 | 490 | https://doi.org/10.1016/j.optmat.2021.111293 |  |  | Optical Materials | 2021
490 | 794 | K2Ca2Si2O7Bi0.04 | K2Ca2Si2O7 | Bi3+ | 0.04 |  |  | 298 | 490 | 0.218 | 0.316 |  |  |  | 309 | 309 |  |  |  | 490 | https://doi.org/10.1016/j.optmat.2021.111293 |  |  | Optical Materials | 2021
490 | 795 | K2Ca2Si2O7Bi0.06 | K2Ca2Si2O7 | Bi3+ | 0.06 |  |  | 298 | 490 | 0.217 | 0.309 |  |  |  | 309 | 309 |  |  |  | 490 | https://doi.org/10.1016/j.optmat.2021.111293 |  |  | Optical Materials | 2021
490 | 796 | K2Ca2Si2O7Bi0.08 | K2Ca2Si2O7 | Bi3+ | 0.08 |  |  | 298 | 490 | 0.217 | 0.299 |  |  |  | 309 | 309 |  |  |  | 490 | https://doi.org/10.1016/j.optmat.2021.111293 |  |  | Optical Materials | 2021
490 | 797 | K2Ca2Si2O7Bi0.1 | K2Ca2Si2O7 | Bi3+ | 0.1 |  |  | 298 | 490 | 0.216 | 0.292 |  |  |  | 309 | 309 |  |  |  | 490 | https://doi.org/10.1016/j.optmat.2021.111293 |  |  | Optical Materials | 2021
490 | 798 | K2Ca2Si2O7Bi0.12 | K2Ca2Si2O7 | Bi3+ | 0.12 |  |  | 298 | 490 | 0.217 | 0.292 |  |  |  | 309 | 309 |  |  | 55.9 | 490 | https://doi.org/10.1016/j.optmat.2021.111293 |  |  | Optical Materials | 2021
490 | 3053 | Sr2.97YP3O12Eu0.01 | Sr2.97YP3O12 | Eu2+ | 0.01 |  |  | 298 | 490 | 0.24 | 0.36 |  |  |  | 355 | 325 |  |  | 656 | 490 | https://doi.org/10.1039/C1CP20635D |  |  | Physical Chemistry Chemical Physics | 2011
490 | 3054 | Sr2.955YP3O12Eu0.01Mn0.015 | Sr2.955YP3O12 | Eu2+ | 0.01 | Mn2+ | 0.015 | 298 | 490 | 0.263 | 0.353 |  |  |  | 355 |  |  |  | 616 | 490 | https://doi.org/10.1039/C1CP20635D |  |  | Physical Chemistry Chemical Physics | 2011
490 | 3055 | Sr2.94YP3O12Eu0.01Mn0.03 | Sr2.94YP3O12 | Eu2+ | 0.01 | Mn2+ | 0.03 | 298 | 490 | 0.282 | 0.359 |  |  |  | 355 |  |  |  | 578 | 490 | https://doi.org/10.1039/C1CP20635D |  |  | Physical Chemistry Chemical Physics | 2011
490 | 3056 | Sr2.91YP3O12Eu0.01Mn0.06 | Sr2.91YP3O12 | Eu2+ | 0.01 | Mn2+ | 0.06 | 298 | 490 | 0.313 | 0.359 |  | 33.8 |  | 355 |  |  |  | 518 | 490 | https://doi.org/10.1039/C1CP20635D |  |  | Physical Chemistry Chemical Physics | 2011
490 | 3078 | Ca8.91GdP7O28Eu0.01 | Ca8.91GdP7O28 | Eu2+ | 0.01 |  |  | 298 | 490 | 0.183 | 0.374 |  |  |  | 355 | 288 |  |  | 849 | 490 | https://doi.org/10.1039/C0JM01860K |  |  | Journal of Materials Chemistry | 2010
490 | 3079 | Ca8.82GdP7O28Eu0.01Mn0.01 | Ca8.82GdP7O28 | Eu2+ | 0.01 | Mn2+ | 0.01 | 298 | 490 | [5 empty] | 355 | 288 |  |  | 789 | 490 | https://doi.org/10.1039/C0JM01860K |  |  | Journal of Materials Chemistry | 2010
490 | 3080 | Ca8.73GdP7O28Eu0.01Mn0.02 | Ca8.73GdP7O28 | Eu2+ | 0.01 | Mn2+ | 0.02 | 298 | 490 | 0.257 | 0.346 |  |  |  | 355 |  |  |  | 677 | 490 | https://doi.org/10.1039/C0JM01860K |  |  | Journal of Materials Chemistry | 2010
490 | 3081 | Ca8.64GdP7O28Eu0.01Mn0.03 | Ca8.64GdP7O28 | Eu2+ | 0.01 | Mn2+ | 0.03 | 298 | 490 | [5 empty] | 355 |  |  |  | 612 | 490 | https://doi.org/10.1039/C0JM01860K |  |  | Journal of Materials Chemistry | 2010
490 | 3981 | Ba2YB2O6ClBi0.0005 | Ba2YB2O6Cl | Bi3+ | 0.0005 |  |  | 298 | 490 | [5 empty] | 336 |  |  |  | 6.56 | 366 | https://doi.org/10.1021/acs.jpcc.7b00019 | mp-866310 | icsd-262072 | Journal of Physical Chemistry C | 2017
490 | 3982 | Ba2YB2O6ClBi0.001 | Ba2YB2O6Cl | Bi3+ | 0.001 |  |  | 298 | 490 | [5 empty] | 336 |  |  |  | 5.9 | 366 | https://doi.org/10.1021/acs.jpcc.7b00019 | mp-866310 | icsd-262072 | Journal of Physical Chemistry C | 2017
490 | 3983 | Ba2YB2O6ClBi0.002 | Ba2YB2O6Cl | Bi3+ | 0.002 |  |  | 298 | 490 | 0.1857 | 0.2978 |  |  |  | 336 |  |  |  | 4.68 | 366 | https://doi.org/10.1021/acs.jpcc.7b00019 | mp-866310 | icsd-262072 | Journal of Physical Chemistry C | 2017
490 | 3984 | Ba2YB2O6ClBi0.005 | Ba2YB2O6Cl | Bi3+ | 0.005 |  |  | 298 | 490 | [5 empty] | 336 |  |  |  | 3.33 | 366 | https://doi.org/10.1021/acs.jpcc.7b00019 | mp-866310 | icsd-262072 | Journal of Physical Chemistry C | 2017
490 | 4120 | MgY2Si3O10Bi0.02 | MgY2Si3O10 | Bi3+ | 0.02 |  |  | 298 | 490 | 0.181 | 0.287 |  |  |  | 344 | 344 |  |  | 517.09 | 490 | https://doi.org/10.1039/C4DT02114B |  |  | Dalton Transactions | 2015