## Sheet1
737 | 2665 | Gd2MgTiO6Bi0.002Cr0.001 | Gd2MgTiO6 | Bi3+ | 0.002 | Cr3+ | 0.001 | 298 | 737 | 19.1 |  | 463 | 375 | 375 |  |  |  | 737 | https://doi.org/10.1111/jace.18011 |  |  | Journal of the American Ceramic Society | 2021
737 | 2666 | Gd2MgTiO6Cr0.001 | Gd2MgTiO6 | Cr3+ | 0.001 |  |  | 298 | 737 |  |  | 463 | 340 | 340 |  |  |  | 737 | https://doi.org/10.1111/jace.18011 |  |  | Journal of the American Ceramic Society | 2021
740 | 3796 | K3LuSi2O7Eu0.01 | K3LuSi2O7 | Eu2+ | 0.01 |  |  | 298 | 740 |  |  | 475 | 460 | 460 |  |  | 1580 | 740 | https://doi.org/10.1038/s41467-019-13293-0 | mp-557543 | icsd-412528 | Nature Communications | 2019
740 | 3797 | K3LuSi2O7Eu0.02 | K3LuSi2O7 | Eu2+ | 0.02 |  |  | 298 | 740 |  |  |  | 460 | 460 |  |  | 1510 | 740 | https://doi.org/10.1038/s41467-019-13293-0 | mp-557543 | icsd-412528 | Nature Communications | 2019
740 | 3798 | K3LuSi2O7Eu0.03 | K3LuSi2O7 | Eu2+ | 0.03 |  |  | 298 | 740 |  |  |  | 460 | 460 |  |  | 1450 | 740 | https://doi.org/10.1038/s41467-019-13293-0 | mp-557543 | icsd-412528 | Nature Communications | 2019
760 | 1534 | Ga1.87In0.1O3Cr0.03 | Ga1.87In0.1O3 | Cr3+ | 0.03 |  |  | 298 | 760 | 90.9 |  |  | 450 |  |  |  | 122000 |  | https://doi.org/10.1021/acsami.1c05949 | mp-886,mp-1243,mp-1244900,mp-1245167,mp-1244938,mp-1245018,mp-1244932,mp-685090,mp-13134 | icsd-603563 icsd-184327 icsd-166198 icsd-34243 icsd-83645 icsd-33644 icsd-635016 icsd-166199 icsd-27431 icsd-162252 | ACS Applied Materials &amp; Interfaces | 2021
760 | 2648 | Ga1.87In0.1O3Cr0.03 | Ga1.87In0.1O3 | Cr3+ | 0.03 |  |  | 298 | 760 | 90.9 |  |  | 450 | 437 |  |  | 122000 | 713 | https://doi.org/10.1021/acsami.1c05949 | mp-886,mp-1243,mp-1244900,mp-1245167,mp-1244938,mp-1245018,mp-1244932,mp-685090,mp-13134 | icsd-603563 icsd-184327 icsd-166198 icsd-34243 icsd-83645 icsd-33644 icsd-635016 icsd-166199 icsd-27431 icsd-162252 | ACS Applied Materials &amp; Interfaces | 2021
765 | 2664 | K2NaSc0.9F6Cr0.1 | K2NaSc0.9F6 | Cr3+ | 0.1 |  |  | 298 | 765 | 74 |  | 500 | 435 | 435 |  |  |  | 765 | https://doi.org/10.1002/lpor.202000410 | mp-6058 | icsd-22112 icsd-65730 | Laser and Photonics Reviews | 2020
770 | 2716 | LaMgGa10.8O19Cr0.2 | LaMgGa10.8O19 | Cr3+ | 0.2 |  |  | 298 | 770 | 82.6 | 44.5 | 560 | 410 |  |  |  | 1450000 | 770 | https://doi.org/10.1039/D0QI00063A |  |  | Inorganic Chemistry Frontiers | 2020
780 | 1535 | Ga1.77In0.2O3Cr0.03 | Ga1.77In0.2O3 | Cr3+ | 0.03 |  |  | 298 | 780 | 89.3 |  | 473 | 450 |  |  |  | 85000 |  | https://doi.org/10.1021/acsami.1c05949 | mp-886,mp-1243,mp-1244900,mp-1245167,mp-1244938,mp-1245018,mp-1244932,mp-685090,mp-13134 | icsd-603563 icsd-184327 icsd-166198 icsd-34243 icsd-83645 icsd-33644 icsd-635016 icsd-166199 icsd-27431 icsd-162252 | ACS Applied Materials &amp; Interfaces | 2021
780 | 2649 | Ga1.77In0.2O3Cr0.03 | Ga1.77In0.2O3 | Cr3+ | 0.03 |  |  | 298 | 780 | 89.3 |  | 473 | 450 | 437 |  |  | 85000 | 713 | https://doi.org/10.1021/acsami.1c05949 | mp-886,mp-1243,mp-1244900,mp-1245167,mp-1244938,mp-1245018,mp-1244932,mp-685090,mp-13134 | icsd-603563 icsd-184327 icsd-166198 icsd-34243 icsd-83645 icsd-33644 icsd-635016 icsd-166199 icsd-27431 icsd-162252 | ACS Applied Materials &amp; Interfaces | 2021
790 | 2650 | Ga1.67In0.3O3Cr0.03 | Ga1.67In0.3O3 | Cr3+ | 0.03 |  |  | 298 | 790 | 92.2 |  |  | 450 | 437 |  |  | 67000 | 713 | https://doi.org/10.1021/acsami.1c05949 | mp-886,mp-1243,mp-1244900,mp-1245167,mp-1244938,mp-1245018,mp-1244932,mp-685090,mp-13134 | icsd-603563 icsd-184327 icsd-166198 icsd-34243 icsd-83645 icsd-33644 icsd-635016 icsd-166199 icsd-27431 icsd-162252 | ACS Applied Materials &amp; Interfaces | 2021
795 | 1536 | Ga1.67In0.3O3Cr0.03 | Ga1.67In0.3O3 | Cr3+ | 0.03 |  |  | 298 | 795 | 92.2 |  |  | 450 |  |  |  | 67000 |  | https://doi.org/10.1021/acsami.1c05949 | mp-886,mp-1243,mp-1244900,mp-1245167,mp-1244938,mp-1245018,mp-1244932,mp-685090,mp-13134 | icsd-603563 icsd-184327 icsd-166198 icsd-34243 icsd-83645 icsd-33644 icsd-635016 icsd-166199 icsd-27431 icsd-162252 | ACS Applied Materials &amp; Interfaces | 2021
800 | 2717 | Sc0.99BO3Cr0.01 | Sc0.99BO3 | Cr3+ | 0.01 |  |  | 298 | 800 |  |  |  | 450 | 460 | 645 |  | 105000 | 800 | https://doi.org/10.1039/C8RA01084F | mp-8697 | icsd-65010 icsd-195099 | RSC Advances | 2018
800 | 2718 | Sc0.98BO3Cr0.02 | Sc0.98BO3 | Cr3+ | 0.02 |  |  | 298 | 800 | 65 |  | 423 | 450 | 460 | 645 |  | 94000 | 800 | https://doi.org/10.1039/C8RA01084F | mp-8697 | icsd-65010 icsd-195099 | RSC Advances | 2018
800 | 2719 | Sc0.97BO3Cr0.03 | Sc0.97BO3 | Cr3+ | 0.03 |  |  | 298 | 800 |  |  |  | 450 | 460 | 645 |  | 83000 | 800 | https://doi.org/10.1039/C8RA01084F | mp-8697 | icsd-65010 icsd-195099 | RSC Advances | 2018
800 | 2720 | Sc0.95BO3Cr0.05 | Sc0.95BO3 | Cr3+ | 0.05 |  |  | 298 | 800 |  |  |  | 450 | 460 | 645 |  | 67000 | 800 | https://doi.org/10.1039/C8RA01084F | mp-8697 | icsd-65010 icsd-195099 | RSC Advances | 2018
800 | 2721 | Sc0.92BO3Cr0.08 | Sc0.92BO3 | Cr3+ | 0.08 |  |  | 298 | 800 |  |  |  | 450 | 460 | 645 |  | 41000 | 800 | https://doi.org/10.1039/C8RA01084F | mp-8697 | icsd-65010 icsd-195099 | RSC Advances | 2018
805 | 2651 | Ga1.57In0.4O3Cr0.03 | Ga1.57In0.4O3 | Cr3+ | 0.03 |  |  | 298 | 805 | 87.9 |  | 453 | 450 | 437 |  |  | 64200 | 713 | https://doi.org/10.1021/acsami.1c05949 | mp-886,mp-1243,mp-1244900,mp-1245167,mp-1244938,mp-1245018,mp-1244932,mp-685090,mp-13134 | icsd-603563 icsd-184327 icsd-166198 icsd-34243 icsd-83645 icsd-33644 icsd-635016 icsd-166199 icsd-27431 icsd-162252 | ACS Applied Materials &amp; Interfaces | 2021
815 | 1537 | Ga1.57In0.4O3Cr0.03 | Ga1.57In0.4O3 | Cr3+ | 0.03 |  |  | 298 | 815 | 87.9 |  | 448 | 450 |  |  |  | 64200 |  | https://doi.org/10.1021/acsami.1c05949 | mp-886,mp-1243,mp-1244900,mp-1245167,mp-1244938,mp-1245018,mp-1244932,mp-685090,mp-13134 | icsd-603563 icsd-184327 icsd-166198 icsd-34243 icsd-83645 icsd-33644 icsd-635016 icsd-166199 icsd-27431 icsd-162252 | ACS Applied Materials &amp; Interfaces | 2021
820 | 1538 | Ga1.47In0.5O3Cr0.03 | Ga1.47In0.5O3 | Cr3+ | 0.03 |  |  | 298 | 820 | 71.9 |  |  | 450 |  |  |  | 57800 |  | https://doi.org/10.1021/acsami.1c05949 | mp-886,mp-1243,mp-1244900,mp-1245167,mp-1244938,mp-1245018,mp-1244932,mp-685090,mp-13134 | icsd-603563 icsd-184327 icsd-166198 icsd-34243 icsd-83645 icsd-33644 icsd-635016 icsd-166199 icsd-27431 icsd-162252 | ACS Applied Materials &amp; Interfaces | 2021
820 | 2652 | Ga1.47In0.5O3Cr0.03 | Ga1.47In0.5O3 | Cr3+ | 0.03 |  |  | 298 | 820 | 71.9 |  |  | 450 | 437 |  |  | 57800 | 713 | https://doi.org/10.1021/acsami.1c05949 | mp-886,mp-1243,mp-1244900,mp-1245167,mp-1244938,mp-1245018,mp-1244932,mp-685090,mp-13134 | icsd-603563 icsd-184327 icsd-166198 icsd-34243 icsd-83645 icsd-33644 icsd-635016 icsd-166199 icsd-27431 icsd-162252 | ACS Applied Materials &amp; Interfaces | 2021
825 | 2646 | La2Mg0.99Zr0.99O6Cr0.02 | La2Mg0.99Zr0.99O6 | Cr3+ | 0.02 |  |  | 298 | 825 | 58 |  | 400 | 460 | 460 |  |  |  | 825 | https://doi.org/10.1021/acs.chemmater.9b01587 | mp-1223208 |  | Chemistry of Materials | 2019
870 | 4388 | NaIn0.99P2O7Cr0.01 | NaIn0.99P2O7 | Cr3+ | 0.01 |  |  | 298 | 870 |  |  |  | 460 |  |  |  | 48520 | 870 | https://doi.org/10.1016/j.jlumin.2022.118909 |  |  | Journal of Luminescence | 2022
870 | 4389 | NaIn0.98P2O7Cr0.02 | NaIn0.98P2O7 | Cr3+ | 0.02 |  |  | 298 | 870 |  |  |  | 460 |  |  |  | 46360 | 870 | https://doi.org/10.1016/j.jlumin.2022.118909 |  |  | Journal of Luminescence | 2022
870 | 4390 | NaIn0.96P2O7Cr0.04 | NaIn0.96P2O7 | Cr3+ | 0.04 |  |  | 298 | 870 |  |  | 362 | 460 | 710 | 480 |  | 41640 | 870 | https://doi.org/10.1016/j.jlumin.2022.118909 |  |  | Journal of Luminescence | 2022
870 | 4391 | NaIn0.94P2O7Cr0.06 | NaIn0.94P2O7 | Cr3+ | 0.06 |  |  | 298 | 870 |  |  |  | 460 |  |  |  | 38540 | 870 | https://doi.org/10.1016/j.jlumin.2022.118909 |  |  | Journal of Luminescence | 2022
870 | 4392 | NaIn0.92P2O7Cr0.08 | NaIn0.92P2O7 | Cr3+ | 0.08 |  |  | 298 | 870 |  |  |  | 460 |  |  |  | 36190 | 870 | https://doi.org/10.1016/j.jlumin.2022.118909 |  |  | Journal of Luminescence | 2022
870 | 4393 | NaIn0.9P2O7Cr0.1 | NaIn0.9P2O7 | Cr3+ | 0.1 |  |  | 298 | 870 |  |  |  | 460 |  |  |  | 34420 | 870 | https://doi.org/10.1016/j.jlumin.2022.118909 |  |  | Journal of Luminescence | 2022
880 | 2633 | LiScP2O7Cr0.01 | LiScP2O7 | Cr3+ | 0.01 |  |  | 298 | 880 | 53 |  | 361 | 450 | 450 |  |  | 83100 | 880 | https://doi.org/10.1021/acs.chemmater.9b04934 | mp-10517 | icsd-91496 | Chemistry of Materials | 2020
880 | 2634 | LiScP2O7Cr0.03 | LiScP2O7 | Cr3+ | 0.03 |  |  | 298 | 880 | 46 |  | 361 | 450 | 450 |  |  | 74600 | 880 | https://doi.org/10.1021/acs.chemmater.9b04934 | mp-10517 | icsd-91496 | Chemistry of Materials | 2020
880 | 2635 | LiScP2O7Cr0.05 | LiScP2O7 | Cr3+ | 0.05 |  |  | 298 | 880 | 40.5 |  | 361 | 450 | 450 |  |  | 64000 | 880 | https://doi.org/10.1021/acs.chemmater.9b04934 | mp-10517 | icsd-91496 | Chemistry of Materials | 2020
880 | 2636 | LiScP2O7Cr0.06 | LiScP2O7 | Cr3+ | 0.06 |  |  | 298 | 880 | 38 | 20 | 361 | 450 | 450 | 650 |  | 59000 | 880 | https://doi.org/10.1021/acs.chemmater.9b04934 | mp-10517 | icsd-91496 | Chemistry of Materials | 2020
880 | 2637 | LiScP2O7Cr0.07 | LiScP2O7 | Cr3+ | 0.07 |  |  | 298 | 880 | 33.5 |  | 355 | 450 | 450 |  |  | 55900 | 880 | https://doi.org/10.1021/acs.chemmater.9b04934 | mp-10517 | icsd-91496 | Chemistry of Materials | 2020
880 | 2638 | LiScP2O7Cr0.09 | LiScP2O7 | Cr3+ | 0.09 |  |  | 298 | 880 | 29.5 |  | 361 | 450 | 450 |  |  | 46800 | 880 | https://doi.org/10.1021/acs.chemmater.9b04934 | mp-10517 | icsd-91496 | Chemistry of Materials | 2020
1001 | 2639 | LiScP2O7Cr0.06Yb0.003 | LiScP2O7 | Cr3+ | 0.06 | Yb3+ | 0.003 | 298 | 1001 | 45 | 24 | 373 | 450 | 450 |  |  | 2405700 | 1001 | https://doi.org/10.1021/acs.chemmater.9b04934 | mp-10517 | icsd-91496 | Chemistry of Materials | 2020
1001 | 2640 | LiScP2O7Cr0.06Yb0.003 | LiScP2O7 | Cr3+ | 0.06 | Yb3+ | 0.003 | 348 | 1001 |  |  |  | 450 |  |  |  | 2262100 | 1001 | https://doi.org/10.1021/acs.chemmater.9b04934 | mp-10517 | icsd-91496 | Chemistry of Materials | 2020
1001 | 2641 | LiScP2O7Cr0.06Yb0.003 | LiScP2O7 | Cr3+ | 0.06 | Yb3+ | 0.003 | 398 | 1001 |  |  |  | 450 |  |  |  | 1748300 | 1001 | https://doi.org/10.1021/acs.chemmater.9b04934 | mp-10517 | icsd-91496 | Chemistry of Materials | 2020
1001 | 2642 | LiScP2O7Cr0.06Yb0.005 | LiScP2O7 | Cr3+ | 0.06 | Yb3+ | 0.005 | 298 | 1001 | 51 | 27 | 383 | 450 | 450 |  |  | 2449100 | 1001 | https://doi.org/10.1021/acs.chemmater.9b04934 | mp-10517 | icsd-91496 | Chemistry of Materials | 2020
1001 | 2643 | LiScP2O7Cr0.06Yb0.01 | LiScP2O7 | Cr3+ | 0.06 | Yb3+ | 0.01 | 298 | 1001 | 62 | 33 | 398 | 450 | 450 |  |  | 2461600 | 1001 | https://doi.org/10.1021/acs.chemmater.9b04934 | mp-10517 | icsd-91496 | Chemistry of Materials | 2020
1001 | 2644 | LiScP2O7Cr0.06Yb0.03 | LiScP2O7 | Cr3+ | 0.06 | Yb3+ | 0.03 | 298 | 1001 | 74 | 39 | 418 | 450 | 450 |  |  | 2482000 | 1001 | https://doi.org/10.1021/acs.chemmater.9b04934 | mp-10517 | icsd-91496 | Chemistry of Materials | 2020
1001 | 2645 | LiScP2O7Cr0.06Yb0.05 | LiScP2O7 | Cr3+ | 0.06 | Yb3+ | 0.05 | 298 | 1001 | 73 | 38 | 418 | 450 | 450 |  |  | 2494400 | 1001 | https://doi.org/10.1021/acs.chemmater.9b04934 | mp-10517 | icsd-91496 | Chemistry of Materials | 2020
1120 | 2653 | LiScGeO4Cr0.005 | LiScGeO4 | Cr3+ | 0.005 |  |  | 298 | 1120 |  |  |  | 476 | 476 | 742 | 316 | 11100 | 1120 | https://doi.org/10.1021/acsami.1c10490 | mp-504948 | icsd-62481 | ACS Applied Materials &amp; Interfaces | 2021
1120 | 2654 | LiScGeO4Cr0.01 | LiScGeO4 | Cr3+ | 0.01 |  |  | 298 | 1120 | 26 |  | 348 | 476 | 476 | 742 | 316 | 10310 | 1120 | https://doi.org/10.1021/acsami.1c10490 | mp-504948 | icsd-62481 | ACS Applied Materials &amp; Interfaces | 2021
1120 | 2655 | LiScGeO4Cr0.01 | LiScGeO4 | Cr3+ | 0.01 |  |  | 333 | 1120 |  |  |  | 476 | 476 | 742 | 316 | 7540 | 1120 | https://doi.org/10.1021/acsami.1c10490 | mp-504948 | icsd-62481 | ACS Applied Materials &amp; Interfaces | 2021
1120 | 2656 | LiScGeO4Cr0.01 | LiScGeO4 | Cr3+ | 0.01 |  |  | 363 | 1120 |  |  |  | 476 | 476 | 742 | 316 | 5070 | 1120 | https://doi.org/10.1021/acsami.1c10490 | mp-504948 | icsd-62481 | ACS Applied Materials &amp; Interfaces | 2021
1120 | 2657 | LiScGeO4Cr0.01 | LiScGeO4 | Cr3+ | 0.01 |  |  | 393 | 1120 |  |  |  | 476 | 476 | 742 | 316 | 3530 | 1120 | https://doi.org/10.1021/acsami.1c10490 | mp-504948 | icsd-62481 | ACS Applied Materials &amp; Interfaces | 2021
1120 | 2658 | LiScGeO4Cr0.01 | LiScGeO4 | Cr3+ | 0.01 |  |  | 423 | 1120 |  |  |  | 476 | 476 | 742 | 316 | 2300 | 1120 | https://doi.org/10.1021/acsami.1c10490 | mp-504948 | icsd-62481 | ACS Applied Materials &amp; Interfaces | 2021
1120 | 2659 | LiScGeO4Cr0.01 | LiScGeO4 | Cr3+ | 0.01 |  |  | 453 | 1120 |  |  |  | 476 | 476 | 742 | 316 | 1520 | 1120 | https://doi.org/10.1021/acsami.1c10490 | mp-504948 | icsd-62481 | ACS Applied Materials &amp; Interfaces | 2021
1120 | 2660 | LiScGeO4Cr0.01 | LiScGeO4 | Cr3+ | 0.01 |  |  | 483 | 1120 |  |  |  | 476 | 476 | 742 | 316 | 980 | 1120 | https://doi.org/10.1021/acsami.1c10490 | mp-504948 | icsd-62481 | ACS Applied Materials &amp; Interfaces | 2021
1120 | 2661 | LiScGeO4Cr0.02 | LiScGeO4 | Cr3+ | 0.02 |  |  | 298 | 1120 |  |  |  | 476 | 476 | 742 | 316 | 9160 | 1120 | https://doi.org/10.1021/acsami.1c10490 | mp-504948 | icsd-62481 | ACS Applied Materials &amp; Interfaces | 2021
1120 | 2662 | LiScGeO4Cr0.03 | LiScGeO4 | Cr3+ | 0.03 |  |  | 298 | 1120 |  |  |  | 476 | 476 | 742 | 316 | 8200 | 1120 | https://doi.org/10.1021/acsami.1c10490 | mp-504948 | icsd-62481 | ACS Applied Materials &amp; Interfaces | 2021
1120 | 2663 | LiScGeO4Cr0.05 | LiScGeO4 | Cr3+ | 0.05 |  |  | 298 | 1120 |  |  |  | 476 | 476 | 742 | 316 | 8030 | 1120 | https://doi.org/10.1021/acsami.1c10490 | mp-504948 | icsd-62481 | ACS Applied Materials &amp; Interfaces | 2021