## Sheet1
561 | 596 | La3.98GeO8Eu0.006Er0.014 | La3.98GeO8 | Eu2+ | 0.006 | Er3+ | 0.014 | 298 | 561 | 0.3259 | 0.5235 |  |  |  | 360 |  |  |  | 109200 | 558 | https://doi.org/10.1002/adfm.202102479 | mp-1211987 |  | Advanced Functional Materials | 2021
561 | 597 | La3.98GeO8Eu0.006Er0.014 | La3.98GeO8 | Eu2+ | 0.006 | Er3+ | 0.014 | 298 | 561 | 0.3218 | 0.6086 |  |  |  | 365 | [5 empty] | https://doi.org/10.1002/adfm.202102479 | mp-1211987 |  | Advanced Functional Materials | 2021
561 | 598 | La3.98GeO8Eu0.006Er0.014 | La3.98GeO8 | Eu2+ | 0.006 | Er3+ | 0.014 | 298 | 561 | 0.322 | 0.6478 |  |  |  | 370 | [5 empty] | https://doi.org/10.1002/adfm.202102479 | mp-1211987 |  | Advanced Functional Materials | 2021
561 | 599 | La3.98GeO8Eu0.006Er0.014 | La3.98GeO8 | Eu2+ | 0.006 | Er3+ | 0.014 | 298 | 561 | 0.3257 | 0.6447 |  |  |  | 378 | [5 empty] | https://doi.org/10.1002/adfm.202102479 | mp-1211987 |  | Advanced Functional Materials | 2021
561 | 600 | La3.98GeO8Eu0.006Er0.014 | La3.98GeO8 | Eu2+ | 0.006 | Er3+ | 0.014 | 298 | 561 | 0.3537 | 0.4967 |  |  |  | 380 | [5 empty] | https://doi.org/10.1002/adfm.202102479 | mp-1211987 |  | Advanced Functional Materials | 2021
564 | 1039 | Sr0.23Ba0.75Si2O2N2Eu0.02 | Sr0.23Ba0.75Si2O2N2 | Eu2+ | 0.02 |  |  | 298 | 564 | 0.434 | 0.528 | 66 |  |  | 450 | [5 empty] | https://doi.org/10.1021/cm802394w | mp-6764 | icsd-419450 icsd-173758 | Chemistry of Materials | 2008
564 | 2831 | Sr0.23Ba0.75Si2N2O2Eu0.02 | Sr0.23Ba0.75Si2N2O2 | Eu3+ | 0.02 |  |  | 298 | 564 | 0.434 | 0.528 | 66 |  |  | 450 | [5 empty] | https://doi.org/10.1021/cm802394w |  |  | Chemistry of Materials | 2008
564 | 2902 | YNb0.2V0.8O4Bi0.01 | YNb0.2V0.8O4 | Bi3+ | 0.01 |  |  | 298 | 564 | 0.409 | 0.48 | 64.4 |  |  | 310 | [5 empty] | https://doi.org/10.1021/acs.chemmater.6b00277 | mp-5387,mp-1095229 | icsd-430911 icsd-20335 icsd-100176 icsd-239207 icsd-430907 icsd-430914 icsd-430913 icsd-430912 icsd-430908 icsd-430916 icsd-430909 icsd-430015 icsd-430910 icsd-430919 icsd-430922 icsd-239208 icsd-430917 icsd-239209 icsd-430920 icsd-430921 icsd-430918 | Chemistry of Materials | 2016
565 | 1588 | Ba0.12Sr0.8YSi2Al2O2N5Eu0.08 | Ba0.12Sr0.8YSi2Al2O2N5 | Eu2+ | 0.08 |  |  | 298 | 565 | 0.4168 | 0.5163 |  |  |  | 365 | [5 empty] | https://doi.org/10.1039/C0JM03573D |  |  | Journal of Materials Chemistry | 2011
565 | 4160 | MgY1.94Al4SiO12Ce0.06 | MgY1.94Al4SiO12 | Ce3+ | 0.06 |  |  | 298 | 565 | 0.443 | 0.534 | 89 |  |  | 460 |  |  |  | 44.8 | 550 | https://doi.org/10.1016/j.optmat.2017.06.012 |  |  | Optical Materials | 2017
566 | 2903 | YVO4Bi0.01 | YVO4 | Bi3+ | 0.01 |  |  | 298 | 566 | 0.413 | 0.481 | 74.8 |  |  | 330 | [5 empty] | https://doi.org/10.1021/acs.chemmater.6b00277 | mp-19133 | icsd-15604 icsd-107638 icsd-246709 icsd-26894 icsd-78074 icsd-2504 icsd-174549 icsd-246708 icsd-36060 | Chemistry of Materials | 2016
566 | 3458 | RbCaGdP2O8Ce0.1Mn0.35 | RbCaGdP2O8 | Ce3+ | 0.1 | Mn2+ | 0.35 | 298 | 566 | 0.3766 | 0.4209 | 21.49 |  |  | 334 | 334 | 285 |  | 15.41 | 408 | https://doi.org/10.1016/j.optmat.2016.02.026 |  |  | Optical Materials | 2016
568 | 1375 | Zn3V2O8 | Zn3V2O8 |  |  |  |  | 298 | 568 | 0.432 | 0.478 | 52 | 31 |  | 350 |  |  |  |  | 568 | https://doi.org/10.1021/jp910884c | mp-17545 | icsd-23776 | Journal of Physical Chemistry C | 2010
568 | 4101 | Y5.95WO12Dy0.05 | Y5.95WO12 | Dy3+ | 0.05 |  |  | 298 | 568 | 0.575 | 0.401 |  |  | 361 | 345 | 345 | 355 | 390 | 121000 | 568 | https://doi.org/10.1111/jace.12937 | mp-19005 | icsd-92037 icsd-100196 | Journal of the American Ceramic Society | 2014
570 | 128 | CaAlSiN3Ce1 | CaAlSiN3 | Ce3+ | 1 |  |  | 298 | 570 |  |  | 78.9 |  |  | 450 |  |  |  | 58 |  | https://doi.org/10.1016/j.actamat.2021.116813 |  |  | Acta Materialia | 2021
570 | 129 | CaAlSiN3Ce1 | CaAlSiN3 | Ce3+ | 1 |  |  | 323 | 570 | [5 empty] | 450 |  |  |  | 59 |  | https://doi.org/10.1016/j.actamat.2021.116813 |  |  | Acta Materialia | 2021
570 | 130 | CaAlSiN3Ce1 | CaAlSiN3 | Ce3+ | 1 |  |  | 373 | 570 | [5 empty] | 450 |  |  |  | 56.3 |  | https://doi.org/10.1016/j.actamat.2021.116813 |  |  | Acta Materialia | 2021
570 | 131 | CaAlSiN3Ce1 | CaAlSiN3 | Ce3+ | 1 |  |  | 423 | 570 | [5 empty] | 450 |  |  |  | 54.7 |  | https://doi.org/10.1016/j.actamat.2021.116813 |  |  | Acta Materialia | 2021
570 | 513 | La0.96MgAl11O19Tm0.03Dy0.01 | La0.96MgAl11O19 | Tm3+ | 0.03 | Dy3+ | 0.01 | 298 | 570 | 0.2354 | 0.2158 |  |  |  | 348 |  |  |  |  | 570 | https://doi.org/10.1111/jace.13346 | mp-1223152 |  | Journal of the American Ceramic Society | 2014
570 | 514 | La0.94MgAl11O19Tm0.03Dy0.03 | La0.94MgAl11O19 | Tm3+ | 0.03 | Dy3+ | 0.03 | 298 | 570 | 0.2686 | 0.2765 |  |  |  | 348 |  |  |  |  | 570 | https://doi.org/10.1111/jace.13346 | mp-1223152 |  | Journal of the American Ceramic Society | 2014
570 | 515 | La0.92MgAl11O19Tm0.03Dy0.05 | La0.92MgAl11O19 | Tm3+ | 0.03 | Dy3+ | 0.05 | 298 | 570 | 0.2821 | 0.301 |  |  |  | 348 |  |  |  |  | 570 | https://doi.org/10.1111/jace.13346 | mp-1223152 |  | Journal of the American Ceramic Society | 2014
570 | 516 | La0.87MgAl11O19Tm0.03Dy0.1 | La0.87MgAl11O19 | Tm3+ | 0.03 | Dy3+ | 0.1 | 298 | 570 | 0.2971 | 0.3281 |  |  |  | 348 |  |  |  |  | 570 | https://doi.org/10.1111/jace.13346 | mp-1223152 |  | Journal of the American Ceramic Society | 2014
570 | 517 | La0.82MgAl11O19Tm0.03Dy0.15 | La0.82MgAl11O19 | Tm3+ | 0.03 | Dy3+ | 0.15 | 298 | 570 | 0.2978 | 0.3311 |  |  |  | 348 |  |  |  |  | 570 | https://doi.org/10.1111/jace.13346 | mp-1223152 |  | Journal of the American Ceramic Society | 2014
570 | 518 | La0.9MgAl11O19Dy0.1 | La0.9MgAl11O19 | Dy3+ | 0.1 |  |  | 298 | 570 | 0.3324 | 0.3665 |  |  |  | 348 |  |  |  |  | 570 | https://doi.org/10.1111/jace.13346 | mp-1223152 |  | Journal of the American Ceramic Society | 2014
570 | 3545 | Ca5P3O12FEu0.025Mn0.04 | Ca5P3O12F | Eu2+ | 0.025 | Mn2+ | 0.04 | 298 | 570 | 0.295 | 0.33 |  |  |  | 335 |  |  |  | 48 | 449 | https://doi.org/10.1002/ejic.201402187 | mp-6473,mp-1227110 | icsd-240629 icsd-94082 icsd-24236 icsd-38118 icsd-240658 icsd-163790 icsd-236762 icsd-94081 icsd-94083 icsd-30261 icsd-56314 icsd-84227 icsd-180314 icsd-193552 icsd-262707 icsd-52385 icsd-240657 icsd-56313 | European Journal of Inorganic Chemistry | 2014
570 | 3546 | Ca5P3O12FEu0.025Mn0.08 | Ca5P3O12F | Eu2+ | 0.025 | Mn2+ | 0.08 | 298 | 570 | 0.34 | 0.435 |  | 32.7 |  | 335 | 335 |  |  | 28 | 449 | https://doi.org/10.1002/ejic.201402187 | mp-6473,mp-1227110 | icsd-240629 icsd-94082 icsd-24236 icsd-38118 icsd-240658 icsd-163790 icsd-236762 icsd-94081 icsd-94083 icsd-30261 icsd-56314 icsd-84227 icsd-180314 icsd-193552 icsd-262707 icsd-52385 icsd-240657 icsd-56313 | European Journal of Inorganic Chemistry | 2014
570 | 3547 | Ca5P3O12FEu0.025Mn0.12 | Ca5P3O12F | Eu2+ | 0.025 | Mn2+ | 0.12 | 298 | 570 | 0.37 | 0.465 |  |  |  | 335 |  |  |  | 26 | 449 | https://doi.org/10.1002/ejic.201402187 | mp-6473,mp-1227110 | icsd-240629 icsd-94082 icsd-24236 icsd-38118 icsd-240658 icsd-163790 icsd-236762 icsd-94081 icsd-94083 icsd-30261 icsd-56314 icsd-84227 icsd-180314 icsd-193552 icsd-262707 icsd-52385 icsd-240657 icsd-56313 | European Journal of Inorganic Chemistry | 2014
572 | 1066 | CaWO4Dy0.01 | CaWO4 | Dy3+ | 0.01 |  |  | 298 | 572 | 0.233 | 0.22 |  |  |  | 258 |  |  |  |  | 572 | https://doi.org/10.1063/1.4913297 | mp-19426,mp-1190383 | icsd-60550 icsd-193491 icsd-60548 icsd-60551 icsd-15869 icsd-155423 icsd-193047 icsd-15586 icsd-60549 icsd-18135 icsd-77335 icsd-157428 icsd-291535 icsd-60547 icsd-155791 icsd-238259 icsd-238258 | Journal of Applied Physics | 2015
572 | 1067 | CaWO4Dy0.03 | CaWO4 | Dy3+ | 0.03 |  |  | 298 | 572 | 0.274 | 0.27 |  |  |  | 258 |  |  |  |  | 572 | https://doi.org/10.1063/1.4913297 | mp-19426,mp-1190383 | icsd-60550 icsd-193491 icsd-60548 icsd-60551 icsd-15869 icsd-155423 icsd-193047 icsd-15586 icsd-60549 icsd-18135 icsd-77335 icsd-157428 icsd-291535 icsd-60547 icsd-155791 icsd-238259 icsd-238258 | Journal of Applied Physics | 2015
572 | 1068 | CaWO4Dy0.05 | CaWO4 | Dy3+ | 0.05 |  |  | 298 | 572 | 0.301 | 0.315 |  |  |  | 258 |  |  |  |  | 572 | https://doi.org/10.1063/1.4913297 | mp-19426,mp-1190383 | icsd-60550 icsd-193491 icsd-60548 icsd-60551 icsd-15869 icsd-155423 icsd-193047 icsd-15586 icsd-60549 icsd-18135 icsd-77335 icsd-157428 icsd-291535 icsd-60547 icsd-155791 icsd-238259 icsd-238258 | Journal of Applied Physics | 2015
572 | 1069 | CaWO4Dy0.07 | CaWO4 | Dy3+ | 0.07 |  |  | 298 | 572 | 0.309 | 0.331 |  |  |  | 258 | 353 | 385 | 450 |  | 572 | https://doi.org/10.1063/1.4913297 | mp-19426,mp-1190383 | icsd-60550 icsd-193491 icsd-60548 icsd-60551 icsd-15869 icsd-155423 icsd-193047 icsd-15586 icsd-60549 icsd-18135 icsd-77335 icsd-157428 icsd-291535 icsd-60547 icsd-155791 icsd-238259 icsd-238258 | Journal of Applied Physics | 2015
572 | 1070 | CaWO4Dy0.09 | CaWO4 | Dy3+ | 0.09 |  |  | 298 | 572 | 0.314 | 0.34 |  |  |  | 258 |  |  |  |  | 572 | https://doi.org/10.1063/1.4913297 | mp-19426,mp-1190383 | icsd-60550 icsd-193491 icsd-60548 icsd-60551 icsd-15869 icsd-155423 icsd-193047 icsd-15586 icsd-60549 icsd-18135 icsd-77335 icsd-157428 icsd-291535 icsd-60547 icsd-155791 icsd-238259 icsd-238258 | Journal of Applied Physics | 2015
572 | 1071 | CaWO4Dy0.11 | CaWO4 | Dy3+ | 0.11 |  |  | 298 | 572 | 0.312 | 0.338 |  |  |  | 258 |  |  |  |  | 572 | https://doi.org/10.1063/1.4913297 | mp-19426,mp-1190383 | icsd-60550 icsd-193491 icsd-60548 icsd-60551 icsd-15869 icsd-155423 icsd-193047 icsd-15586 icsd-60549 icsd-18135 icsd-77335 icsd-157428 icsd-291535 icsd-60547 icsd-155791 icsd-238259 icsd-238258 | Journal of Applied Physics | 2015
572 | 1072 | CaWO4Dy0.01 | CaWO4 | Dy3+ | 0.01 |  |  | 298 | 572 | 0.363 | 0.407 |  |  |  | 353 |  |  |  | 153000 | 572 | https://doi.org/10.1063/1.4913297 | mp-19426,mp-1190383 | icsd-60550 icsd-193491 icsd-60548 icsd-60551 icsd-15869 icsd-155423 icsd-193047 icsd-15586 icsd-60549 icsd-18135 icsd-77335 icsd-157428 icsd-291535 icsd-60547 icsd-155791 icsd-238259 icsd-238258 | Journal of Applied Physics | 2015
572 | 1073 | CaWO4Dy0.03 | CaWO4 | Dy3+ | 0.03 |  |  | 298 | 572 | 0.371 | 0.419 |  |  |  | 353 |  |  |  | 145000 | 572 | https://doi.org/10.1063/1.4913297 | mp-19426,mp-1190383 | icsd-60550 icsd-193491 icsd-60548 icsd-60551 icsd-15869 icsd-155423 icsd-193047 icsd-15586 icsd-60549 icsd-18135 icsd-77335 icsd-157428 icsd-291535 icsd-60547 icsd-155791 icsd-238259 icsd-238258 | Journal of Applied Physics | 2015
572 | 1074 | CaWO4Dy0.05 | CaWO4 | Dy3+ | 0.05 |  |  | 298 | 572 | 0.372 | 0.415 |  |  |  | 353 |  |  |  | 140000 | 572 | https://doi.org/10.1063/1.4913297 | mp-19426,mp-1190383 | icsd-60550 icsd-193491 icsd-60548 icsd-60551 icsd-15869 icsd-155423 icsd-193047 icsd-15586 icsd-60549 icsd-18135 icsd-77335 icsd-157428 icsd-291535 icsd-60547 icsd-155791 icsd-238259 icsd-238258 | Journal of Applied Physics | 2015
572 | 1075 | CaWO4Dy0.07 | CaWO4 | Dy3+ | 0.07 |  |  | 298 | 572 | 0.368 | 0.408 |  |  |  | 353 | 353 | 385 | 450 | 98000 | 572 | https://doi.org/10.1063/1.4913297 | mp-19426,mp-1190383 | icsd-60550 icsd-193491 icsd-60548 icsd-60551 icsd-15869 icsd-155423 icsd-193047 icsd-15586 icsd-60549 icsd-18135 icsd-77335 icsd-157428 icsd-291535 icsd-60547 icsd-155791 icsd-238259 icsd-238258 | Journal of Applied Physics | 2015
572 | 1076 | CaWO4Dy0.09 | CaWO4 | Dy3+ | 0.09 |  |  | 298 | 572 | 0.362 | 0.4 |  |  |  | 353 |  |  |  | 92000 | 572 | https://doi.org/10.1063/1.4913297 | mp-19426,mp-1190383 | icsd-60550 icsd-193491 icsd-60548 icsd-60551 icsd-15869 icsd-155423 icsd-193047 icsd-15586 icsd-60549 icsd-18135 icsd-77335 icsd-157428 icsd-291535 icsd-60547 icsd-155791 icsd-238259 icsd-238258 | Journal of Applied Physics | 2015
572 | 1077 | CaWO4Dy0.11 | CaWO4 | Dy3+ | 0.11 |  |  | 298 | 572 | 0.358 | 0.396 |  |  |  | 353 |  |  |  | 72000 | 572 | https://doi.org/10.1063/1.4913297 | mp-19426,mp-1190383 | icsd-60550 icsd-193491 icsd-60548 icsd-60551 icsd-15869 icsd-155423 icsd-193047 icsd-15586 icsd-60549 icsd-18135 icsd-77335 icsd-157428 icsd-291535 icsd-60547 icsd-155791 icsd-238259 icsd-238258 | Journal of Applied Physics | 2015
572 | 1936 | K2YWPO8Tm0.01 | K2YWPO8 | Tm3+ | 0.01 |  |  | 298 | 572 | 0.156 | 0.036 |  |  |  | 360 |  |  |  | 37930 | 451 | https://doi.org/10.1016/j.jlumin.2016.03.020 |  |  | Journal of Luminescence | 2016
572 | 1937 | K2YWPO8Tm0.01Dy0.01 | K2YWPO8 | Tm3+ | 0.01 | Dy3+ | 0.01 | 298 | 572 | 0.385 | 0.415 |  |  |  | 350 |  |  |  | 35810 | 451 | https://doi.org/10.1016/j.jlumin.2016.03.020 |  |  | Journal of Luminescence | 2016
572 | 1938 | K2YWPO8Tm0.01Dy0.05 | K2YWPO8 | Tm3+ | 0.01 | Dy3+ | 0.05 | 298 | 572 | 0.35 | 0.381 |  |  |  | 350 |  |  |  | 25160 | 451 | https://doi.org/10.1016/j.jlumin.2016.03.020 |  |  | Journal of Luminescence | 2016
572 | 1939 | K2YWPO8Tm0.01Dy0.1 | K2YWPO8 | Tm3+ | 0.01 | Dy3+ | 0.1 | 298 | 572 | 0.358 | 0.387 |  |  |  | 350 |  |  |  | 17850 | 451 | https://doi.org/10.1016/j.jlumin.2016.03.020 |  |  | Journal of Luminescence | 2016
572 | 1940 | K2YWPO8Tm0.01Dy0.2 | K2YWPO8 | Tm3+ | 0.01 | Dy3+ | 0.2 | 298 | 572 | 0.336 | 0.355 |  |  |  | 350 |  |  |  | 8870 | 451 | https://doi.org/10.1016/j.jlumin.2016.03.020 |  |  | Journal of Luminescence | 2016
572 | 1941 | K2YWPO8Tm0.01Dy0.22 | K2YWPO8 | Tm3+ | 0.01 | Dy3+ | 0.22 | 298 | 572 | 0.331 | 0.349 |  |  |  | 350 | 350 | 365 | 390 |  | 572 | https://doi.org/10.1016/j.jlumin.2016.03.020 |  |  | Journal of Luminescence | 2016
572 | 1942 | K2YWPO8Tm0.01Dy0.24 | K2YWPO8 | Tm3+ | 0.01 | Dy3+ | 0.24 | 298 | 572 | 0.335 | 0.354 |  |  |  | 350 | 350 | 365 | 390 |  | 572 | https://doi.org/10.1016/j.jlumin.2016.03.020 |  |  | Journal of Luminescence | 2016
572 | 1943 | K2YWPO8Tm0.01Dy0.26 | K2YWPO8 | Tm3+ | 0.01 | Dy3+ | 0.26 | 298 | 572 | 0.327 | 0.344 |  |  |  | 350 | 350 | 365 | 390 |  | 572 | https://doi.org/10.1016/j.jlumin.2016.03.020 |  |  | Journal of Luminescence | 2016
572 | 1944 | K2YWPO8Tm0.01Dy0.3 | K2YWPO8 | Tm3+ | 0.01 | Dy3+ | 0.3 | 298 | 572 | 0.294 | 0.292 |  |  |  | 350 | 350 | 365 | 390 |  | 572 | https://doi.org/10.1016/j.jlumin.2016.03.020 |  |  | Journal of Luminescence | 2016
572 | 1945 | K2YWPO8Dy0.05 | K2YWPO8 | Dy3+ | 0.05 |  |  | 298 | 572 | 0.36 | 0.392 | 16.7 |  | 523 | 350 | 350 | 365 | 390 | 587780 | 572 | https://doi.org/10.1016/j.jlumin.2016.03.020 |  |  | Journal of Luminescence | 2016
572 | 1946 | K2YWPO8Tm0.001Dy0.05 | K2YWPO8 | Tm3+ | 0.001 | Dy3+ | 0.05 | 298 | 572 | 0.359 | 0.389 |  |  |  | 350 | 350 | 365 | 390 | 583510 | 572 | https://doi.org/10.1016/j.jlumin.2016.03.020 |  |  | Journal of Luminescence | 2016
572 | 1947 | K2YWPO8Tm0.005Dy0.05 | K2YWPO8 | Tm3+ | 0.005 | Dy3+ | 0.05 | 298 | 572 | 0.361 | 0.391 |  |  |  | 350 | 350 | 365 | 390 | 580130 | 572 | https://doi.org/10.1016/j.jlumin.2016.03.020 |  |  | Journal of Luminescence | 2016
572 | 1948 | K2YWPO8Tm0.01Dy0.05 | K2YWPO8 | Tm3+ | 0.01 | Dy3+ | 0.05 | 298 | 572 | 0.356 | 0.385 |  |  |  | 350 | 350 | 365 | 390 | 571060 | 572 | https://doi.org/10.1016/j.jlumin.2016.03.020 |  |  | Journal of Luminescence | 2016
572 | 1949 | K2YWPO8Tm0.03Dy0.05 | K2YWPO8 | Tm3+ | 0.03 | Dy3+ | 0.05 | 298 | 572 | 0.352 | 0.378 |  |  |  | 350 | 350 | 365 | 390 | 559390 | 572 | https://doi.org/10.1016/j.jlumin.2016.03.020 |  |  | Journal of Luminescence | 2016
572 | 1950 | K2YWPO8Tm0.05Dy0.05 | K2YWPO8 | Tm3+ | 0.05 | Dy3+ | 0.05 | 298 | 572 | 0.346 | 0.369 |  |  |  | 350 | 350 | 365 | 390 | 545520 | 572 | https://doi.org/10.1016/j.jlumin.2016.03.020 |  |  | Journal of Luminescence | 2016
572 | 1951 | K2YWPO8Tm0.07Dy0.05 | K2YWPO8 | Tm3+ | 0.07 | Dy3+ | 0.05 | 298 | 572 | 0.347 | 0.37 |  |  |  | 350 | 350 | 365 | 390 | 528530 | 572 | https://doi.org/10.1016/j.jlumin.2016.03.020 |  |  | Journal of Luminescence | 2016
572 | 1952 | K2YWPO8Tm0.09Dy0.05 | K2YWPO8 | Tm3+ | 0.09 | Dy3+ | 0.05 | 298 | 572 | 0.331 | 0.349 |  |  |  | 350 | 350 | 365 | 390 |  | 572 | https://doi.org/10.1016/j.jlumin.2016.03.020 |  |  | Journal of Luminescence | 2016
572 | 1953 | K2YWPO8Tm0.11Dy0.05 | K2YWPO8 | Tm3+ | 0.11 | Dy3+ | 0.05 | 298 | 572 | 0.322 | 0.334 |  |  |  | 350 | 350 | 365 | 390 |  | 572 | https://doi.org/10.1016/j.jlumin.2016.03.020 |  |  | Journal of Luminescence | 2016
572 | 3616 | Sr5B3O9FEu0.007 | Sr5B3O9F | Eu3+ | 0.007 |  |  | 298 | 572 | 0.5431 | 0.39 |  |  |  | 335 | 335 | 527 | 459 |  | 572 | https://doi.org/10.1016/j.ceramint.2019.04.151 | mp-560818 | icsd-41318 | Ceramics International | 2019
572 | 3617 | Sr5B3O9FEu0.01 | Sr5B3O9F | Eu3+ | 0.01 |  |  | 298 | 572 | 0.4517 | 0.3023 |  |  |  | 335 | 335 | 527 | 459 |  | 572 | https://doi.org/10.1016/j.ceramint.2019.04.151 | mp-560818 | icsd-41318 | Ceramics International | 2019
572 | 3618 | Sr5B3O9FEu0.015 | Sr5B3O9F | Eu3+ | 0.015 |  |  | 298 | 572 | 0.5605 | 0.4109 |  |  |  | 335 | 335 | 527 | 459 |  | 572 | https://doi.org/10.1016/j.ceramint.2019.04.151 | mp-560818 | icsd-41318 | Ceramics International | 2019
572 | 3619 | Sr5B3O9FEu0.02 | Sr5B3O9F | Eu3+ | 0.02 |  |  | 298 | 572 | 0.5648 | 0.4034 |  |  |  | 335 | 335 | 527 | 459 |  | 572 | https://doi.org/10.1016/j.ceramint.2019.04.151 | mp-560818 | icsd-41318 | Ceramics International | 2019
572 | 3620 | Sr5B3O9FEu0.03 | Sr5B3O9F | Eu3+ | 0.03 |  |  | 298 | 572 | 0.4977 | 0.3641 |  |  |  | 335 | 335 | 527 | 459 |  | 572 | https://doi.org/10.1016/j.ceramint.2019.04.151 | mp-560818 | icsd-41318 | Ceramics International | 2019
572 | 3621 | Sr5B3O9FEu0.07 | Sr5B3O9F | Eu3+ | 0.07 |  |  | 298 | 572 | 0.5628 | 0.3976 |  |  |  | 335 | 335 | 527 | 459 |  | 572 | https://doi.org/10.1016/j.ceramint.2019.04.151 | mp-560818 | icsd-41318 | Ceramics International | 2019
572 | 3622 | Sr5B3O9FEu0.12 | Sr5B3O9F | Eu3+ | 0.12 |  |  | 298 | 572 | 0.6063 | 0.3853 |  |  |  | 335 | 335 | 527 | 459 |  | 572 | https://doi.org/10.1016/j.ceramint.2019.04.151 | mp-560818 | icsd-41318 | Ceramics International | 2019
573 | 1468 | SrMoO4Dy0.03 | SrMoO4 | Dy3+ | 0.03 |  |  | 298 | 573 | 0.3721 | 0.4289 |  |  |  | 268 | 268 |  |  | 870000 | 573 | https://doi.org/10.1016/j.materresbull.2010.12.016 | mp-18834 | icsd-193794 icsd-250491 icsd-23700 icsd-28025 icsd-194080 icsd-173125 icsd-173120 icsd-245803 icsd-245802 icsd-173122 icsd-239418 icsd-248458 icsd-99089 icsd-194081 | Materials Research Bulletin | 2011
573 | 1910 | K1.02Sr3.98B3O9Dy0.005 | K1.02Sr3.98B3O9 | Dy3+ | 0.005 |  |  | 298 | 573 | 0.29 | 0.351 |  |  |  | 389 |  |  |  | 651500 | 480 | https://doi.org/10.1016/j.jlumin.2016.01.010 | mp-554346 | icsd-423814 icsd-425548 icsd-171423 | Journal of Luminescence | 2016
573 | 2470 | NaLaMo2O8Dy0.05 | NaLaMo2O8 | Dy3+ | 0.05 |  |  | 298 | 573 | 0.36 | 0.383 |  |  |  | 362 | 387 | 350 |  | 135780 | 573 | https://doi.org/10.1016/j.jallcom.2015.08.256 | mp-1220757 |  | Journal of Alloys and Compounds | 2015
573 | 2471 | NaLaMo2O8Dy0.05Eu0.01 | NaLaMo2O8 | Dy3+ | 0.05 | Eu3+ | 0.01 | 298 | 573 | 0.384 | 0.361 |  |  |  | 362 | 387 | 350 |  | 128460 | 573 | https://doi.org/10.1016/j.jallcom.2015.08.256 | mp-1220757 |  | Journal of Alloys and Compounds | 2015
573 | 3139 | La1.88LiSbO6Dy0.12 | La1.88LiSbO6 | Dy3+ | 0.12 |  |  | 298 | 573 | 0.389 | 0.437 |  |  |  | 351 | 351 |  |  |  | 573 | https://doi.org/10.1016/j.jallcom.2019.02.132 | mp-6674 | icsd-72202 icsd-69192 | Journal of Alloys and Compounds | 2019
573 | 3363 | Sr0.94MgP2O7Ce0.04Dy0.02 | Sr0.94MgP2O7 | Ce3+ | 0.04 | Dy3+ | 0.02 | 298 | 573 | 0.346 | 0.367 |  |  |  | 300 | [5 empty] | https://doi.org/10.1016/j.jallcom.2018.12.277 | mp-18469 | icsd-280782 | Journal of Alloys and Compounds | 2019
573 | 3364 | Sr0.93MgP2O7Ce0.04Dy0.03 | Sr0.93MgP2O7 | Ce3+ | 0.04 | Dy3+ | 0.03 | 298 | 573 | 0.354 | 0.368 |  |  |  | 300 | [5 empty] | https://doi.org/10.1016/j.jallcom.2018.12.277 | mp-18469 | icsd-280782 | Journal of Alloys and Compounds | 2019
573 | 3365 | Sr0.92MgP2O7Ce0.04Dy0.04 | Sr0.92MgP2O7 | Ce3+ | 0.04 | Dy3+ | 0.04 | 298 | 573 | 0.361 | 0.376 |  |  | 600 | 300 | [5 empty] | https://doi.org/10.1016/j.jallcom.2018.12.277 | mp-18469 | icsd-280782 | Journal of Alloys and Compounds | 2019
573 | 3366 | Sr0.91MgP2O7Ce0.04Dy0.05 | Sr0.91MgP2O7 | Ce3+ | 0.04 | Dy3+ | 0.05 | 298 | 573 | 0.37 | 0.383 |  |  |  | 300 | [5 empty] | https://doi.org/10.1016/j.jallcom.2018.12.277 | mp-18469 | icsd-280782 | Journal of Alloys and Compounds | 2019
574 | 1622 | Sr3B2O6Ce0.01Eu0.007 | Sr3B2O6 | Ce3+ | 0.01 | Eu2+ | 0.007 | 298 | 574 | 0.49 | 0.44 |  |  |  | 351 | 351 |  |  |  | 574 | https://doi.org/10.1063/1.2772195 | mp-16432 | icsd-93395 | Applied Physics Letters | 2007
574 | 1623 | Sr3B2O6Eu0.01 | Sr3B2O6 | Eu2+ | 0.01 |  |  | 298 | 574 | 0.53 | 0.46 |  |  |  | 377 | 377 |  |  |  | 574 | https://doi.org/10.1063/1.2772195 | mp-16432 | icsd-93395 | Applied Physics Letters | 2007
574 | 1981 | KSr3.98B3O9Dy0.005Tm0.005 | KSr3.98B3O9 | Dy3+ | 0.005 | Tm3+ | 0.005 | 298 | 574 | 0.279 | 0.256 |  |  |  | 356 |  |  |  | 18020 | 453 | https://doi.org/10.1039/C2JM15506K | mp-554346 | icsd-423814 icsd-425548 icsd-171423 | Journal of Materials Chemistry | 2012
574 | 1982 | KSr3.94B3O9Dy0.01Tm0.005 | KSr3.94B3O9 | Dy3+ | 0.01 | Tm3+ | 0.005 | 298 | 574 | 0.306 | 0.311 |  |  |  | 356 |  |  |  | 12090 | 453 | https://doi.org/10.1039/C2JM15506K | mp-554346 | icsd-423814 icsd-425548 icsd-171423 | Journal of Materials Chemistry | 2012
574 | 1983 | KSr3.92B3O9Dy0.015Tm0.005 | KSr3.92B3O9 | Dy3+ | 0.015 | Tm3+ | 0.005 | 298 | 574 | 0.327 | 0.344 |  |  |  | 356 |  |  |  | 7860 | 453 | https://doi.org/10.1039/C2JM15506K | mp-554346 | icsd-423814 icsd-425548 icsd-171423 | Journal of Materials Chemistry | 2012
574 | 1984 | KSr3.96B3O9Dy0.01 | KSr3.96B3O9 | Dy3+ | 0.01 |  |  | 298 | 574 | 0.364 | 0.401 |  |  |  | 356 |  |  |  |  | 574 | https://doi.org/10.1039/C2JM15506K | mp-554346 | icsd-423814 icsd-425548 icsd-171423 | Journal of Materials Chemistry | 2012
574 | 2018 | YP0.5V0.5O4Dy0.01 | YP0.5V0.5O4 | Dy3+ | 0.01 |  |  | 298 | 574 | 0.34 | 0.39 |  |  |  | 270 |  |  |  | 4000 | 430 | https://doi.org/10.1039/C3TC31586J | mvc-15449,mvc-16805,mvc-4606 |  | Journal of Materials Chemistry C | 2014
574 | 2019 | YP0.6V0.4O4Dy0.01 | YP0.6V0.4O4 | Dy3+ | 0.01 |  |  | 298 | 574 | 0.3 | 0.34 |  |  |  | 270 |  |  |  | 5000 | 430 | https://doi.org/10.1039/C3TC31586J | mvc-15449,mvc-16805,mvc-4606 |  | Journal of Materials Chemistry C | 2014
574 | 2020 | YP0.65V0.35O4Dy0.01 | YP0.65V0.35O4 | Dy3+ | 0.01 |  |  | 298 | 574 | 0.32 | 0.36 |  |  |  | 270 |  |  |  | 6000 | 430 | https://doi.org/10.1039/C3TC31586J | mvc-15449,mvc-16805,mvc-4606 |  | Journal of Materials Chemistry C | 2014
574 | 2021 | YP0.7V0.3O4Dy0.01 | YP0.7V0.3O4 | Dy3+ | 0.01 |  |  | 298 | 574 | 0.3 | 0.34 |  |  |  | 270 |  |  |  | 7500 | 430 | https://doi.org/10.1039/C3TC31586J | mvc-15449,mvc-16805,mvc-4606 |  | Journal of Materials Chemistry C | 2014
574 | 2022 | YP0.75V0.25O4Dy0.01 | YP0.75V0.25O4 | Dy3+ | 0.01 |  |  | 298 | 574 | 0.28 | 0.32 |  |  |  | 270 |  |  |  | 21000 | 430 | https://doi.org/10.1039/C3TC31586J | mvc-15449,mvc-16805,mvc-4606 |  | Journal of Materials Chemistry C | 2014
574 | 2023 | YP0.8V0.2O4Dy0.01 | YP0.8V0.2O4 | Dy3+ | 0.01 |  |  | 298 | 574 | 0.26 | 0.27 |  |  |  | 270 |  |  |  | 24000 | 430 | https://doi.org/10.1039/C3TC31586J | mvc-15449,mvc-16805,mvc-4606 |  | Journal of Materials Chemistry C | 2014
574 | 2024 | YP0.85V0.15O4Dy0.01 | YP0.85V0.15O4 | Dy3+ | 0.01 |  |  | 298 | 574 | 0.22 | 0.23 |  |  |  | 270 |  |  |  | 30000 | 430 | https://doi.org/10.1039/C3TC31586J | mvc-15449,mvc-16805,mvc-4606 |  | Journal of Materials Chemistry C | 2014
574 | 2025 | YP0.9V0.1O4Dy0.01 | YP0.9V0.1O4 | Dy3+ | 0.01 |  |  | 298 | 574 | 0.23 | 0.25 |  |  |  | 270 |  |  |  | 22500 | 430 | https://doi.org/10.1039/C3TC31586J | mvc-15449,mvc-16805,mvc-4606 |  | Journal of Materials Chemistry C | 2014
574 | 2026 | YP0.8V0.2O4Dy0.001 | YP0.8V0.2O4 | Dy3+ | 0.001 |  |  | 298 | 574 | 0.17 | 0.13 |  |  |  | 270 |  |  |  | 163000 | 574 | https://doi.org/10.1039/C3TC31586J | mvc-15449,mvc-16805,mvc-4606 |  | Journal of Materials Chemistry C | 2014
574 | 2027 | YP0.8V0.2O4Dy0.0025 | YP0.8V0.2O4 | Dy3+ | 0.0025 |  |  | 298 | 574 | 0.18 | 0.16 |  |  |  | 270 |  |  |  | 265000 | 574 | https://doi.org/10.1039/C3TC31586J | mvc-15449,mvc-16805,mvc-4606 |  | Journal of Materials Chemistry C | 2014
574 | 2028 | YP0.8V0.2O4Dy0.005 | YP0.8V0.2O4 | Dy3+ | 0.005 |  |  | 298 | 574 | 0.19 | 0.2 |  |  |  | 270 |  |  |  | 236000 | 574 | https://doi.org/10.1039/C3TC31586J | mvc-15449,mvc-16805,mvc-4606 |  | Journal of Materials Chemistry C | 2014
574 | 2029 | YP0.8V0.2O4Dy0.0075 | YP0.8V0.2O4 | Dy3+ | 0.0075 |  |  | 298 | 574 | 0.24 | 0.26 |  |  |  | 270 |  |  |  | 216000 | 574 | https://doi.org/10.1039/C3TC31586J | mvc-15449,mvc-16805,mvc-4606 |  | Journal of Materials Chemistry C | 2014
574 | 2030 | YP0.8V0.2O4Dy0.015 | YP0.8V0.2O4 | Dy3+ | 0.015 |  |  | 298 | 574 | 0.27 | 0.3 |  |  |  | 270 |  |  |  | 204000 | 574 | https://doi.org/10.1039/C3TC31586J | mvc-15449,mvc-16805,mvc-4606 |  | Journal of Materials Chemistry C | 2014
574 | 2031 | YP0.8V0.2O4Dy0.02 | YP0.8V0.2O4 | Dy3+ | 0.02 |  |  | 298 | 574 | 0.28 | 0.32 |  |  |  | 270 |  |  |  | 184000 | 574 | https://doi.org/10.1039/C3TC31586J | mvc-15449,mvc-16805,mvc-4606 |  | Journal of Materials Chemistry C | 2014
574 | 2032 | YP0.8V0.2O4Dy0.03 | YP0.8V0.2O4 | Dy3+ | 0.03 |  |  | 298 | 574 | 0.33 | 0.38 |  |  |  | 270 |  |  |  | 177000 | 574 | https://doi.org/10.1039/C3TC31586J | mvc-15449,mvc-16805,mvc-4606 |  | Journal of Materials Chemistry C | 2014
574 | 2033 | YP0.8V0.2O4Dy0.01Sm0.005 | YP0.8V0.2O4 | Dy3+ | 0.01 | Sm3+ | 0.005 | 298 | 574 | 0.3 | 0.31 |  |  |  | 270 |  |  |  | 170000 |  | https://doi.org/10.1039/C3TC31586J | mvc-15449,mvc-16805,mvc-4606 |  | Journal of Materials Chemistry C | 2014
574 | 2034 | YP0.8V0.2O4Dy0.01Sm0.0075 | YP0.8V0.2O4 | Dy3+ | 0.01 | Sm3+ | 0.0075 | 298 | 574 | 0.33 | 0.32 | 25 |  |  | 270 | [5 empty] | https://doi.org/10.1039/C3TC31586J | mvc-15449,mvc-16805,mvc-4606 |  | Journal of Materials Chemistry C | 2014
574 | 2035 | YP0.8V0.2O4Dy0.01Sm0.01 | YP0.8V0.2O4 | Dy3+ | 0.01 | Sm3+ | 0.01 | 298 | 574 | 0.41 | 0.34 |  |  |  | 270 | [5 empty] | https://doi.org/10.1039/C3TC31586J | mvc-15449,mvc-16805,mvc-4606 |  | Journal of Materials Chemistry C | 2014
574 | 2036 | YP0.8V0.2O4Dy0.005Sm0.01 | YP0.8V0.2O4 | Dy3+ | 0.005 | Sm3+ | 0.01 | 298 | 574 | 0.37 | 0.28 |  |  |  | 270 | [5 empty] | https://doi.org/10.1039/C3TC31586J | mvc-15449,mvc-16805,mvc-4606 |  | Journal of Materials Chemistry C | 2014
574 | 2037 | YP0.8V0.2O4Dy0.0075Sm0.01 | YP0.8V0.2O4 | Dy3+ | 0.0075 | Sm3+ | 0.01 | 298 | 574 | 0.36 | 0.28 |  |  |  | 270 | [5 empty] | https://doi.org/10.1039/C3TC31586J | mvc-15449,mvc-16805,mvc-4606 |  | Journal of Materials Chemistry C | 2014
574 | 2038 | YP0.8V0.2O4Dy0.005Sm0.015 | YP0.8V0.2O4 | Dy3+ | 0.005 | Sm3+ | 0.015 | 298 | 574 | 0.43 | 0.31 |  |  |  | 270 | [5 empty] | https://doi.org/10.1039/C3TC31586J | mvc-15449,mvc-16805,mvc-4606 |  | Journal of Materials Chemistry C | 2014
574 | 3794 | Ca9.96P6O24Cl1.94Eu0.01 | Ca9.96P6O24Cl1.94 | Eu3+ | 0.01 |  |  | 298 | 574 | 0.497 | 0.437 |  |  |  | 461 | 528 | 531 | 461 | 2220000 | 574 | https://doi.org/10.1016/j.materresbull.2017.09.043 | mp-555164,mp-39460,mp-554236 | icsd-2789 icsd-24237 icsd-184825 icsd-184824 | Materials Research Bulletin | 2018
574 | 4134 | Ba5Ca0.995Al4O12Dy0.005 | Ba5Ca0.995Al4O12 | Dy3+ | 0.005 |  |  | 298 | 574 | 0.306 | 0.338 |  |  |  | 348 | 348 | 361 | 385 |  | 574 | https://doi.org/10.1016/j.ceramint.2014.02.068 |  |  | Ceramics International | 2014
574 | 4135 | Ba5Ca0.99Al4O12Dy0.01 | Ba5Ca0.99Al4O12 | Dy3+ | 0.01 |  |  | 298 | 574 | 0.309 | 0.342 |  |  |  | 348 | 348 | 361 | 385 |  | 574 | https://doi.org/10.1016/j.ceramint.2014.02.068 |  |  | Ceramics International | 2014
574 | 4136 | Ba5Ca0.98Al4O12Dy0.02 | Ba5Ca0.98Al4O12 | Dy3+ | 0.02 |  |  | 298 | 574 | 0.314 | 0.344 |  |  |  | 348 | 348 | 361 | 385 |  | 574 | https://doi.org/10.1016/j.ceramint.2014.02.068 |  |  | Ceramics International | 2014
574 | 4137 | Ba5Ca0.96Al4O12Dy0.04 | Ba5Ca0.96Al4O12 | Dy3+ | 0.04 |  |  | 298 | 574 | 0.322 | 0.349 |  |  |  | 348 | 348 | 361 | 385 |  | 574 | https://doi.org/10.1016/j.ceramint.2014.02.068 |  |  | Ceramics International | 2014
574 | 4138 | Ba5Ca0.93Al4O12Dy0.07 | Ba5Ca0.93Al4O12 | Dy3+ | 0.07 |  |  | 298 | 574 | 0.328 | 0.355 |  |  |  | 348 | 348 | 361 | 385 |  | 574 | https://doi.org/10.1016/j.ceramint.2014.02.068 |  |  | Ceramics International | 2014
574 | 4139 | Ba5Ca0.9Al4O12Dy0.1 | Ba5Ca0.9Al4O12 | Dy3+ | 0.1 |  |  | 298 | 574 | 0.333 | 0.361 |  |  |  | 348 | 348 | 361 | 385 |  | 574 | https://doi.org/10.1016/j.ceramint.2014.02.068 |  |  | Ceramics International | 2014
574 | 4192 | GdVO4Dy0.02 | GdVO4 | Dy3+ | 0.02 |  |  | 298 | 574 | 0.313 | 0.365 |  |  |  | 283 |  |  |  | 300280 | 574 | https://doi.org/10.1039/C5CP04373E | mp-22024 | icsd-15607 icsd-238224 icsd-238223 icsd-152692 icsd-81703 icsd-186232 icsd-186231 | Physical Chemistry Chemical Physics | 2015
574 | 4193 | GdVO4Dy0.02Eu0.01 | GdVO4 | Dy3+ | 0.02 | Eu3+ | 0.01 | 298 | 574 | 0.366 | 0.37 |  |  |  | 283 |  |  |  | 294580 | 574 | https://doi.org/10.1039/C5CP04373E | mp-22024 | icsd-15607 icsd-238224 icsd-238223 icsd-152692 icsd-81703 icsd-186232 icsd-186231 | Physical Chemistry Chemical Physics | 2015
574 | 4194 | GdVO4Dy0.02Eu0.02 | GdVO4 | Dy3+ | 0.02 | Eu3+ | 0.02 | 298 | 574 | 0.399 | 0.364 |  |  |  | 283 |  |  |  | 263860 | 574 | https://doi.org/10.1039/C5CP04373E | mp-22024 | icsd-15607 icsd-238224 icsd-238223 icsd-152692 icsd-81703 icsd-186232 icsd-186231 | Physical Chemistry Chemical Physics | 2015
574 | 4199 | GdVO4Eu0.02Dy0.02 | GdVO4 | Eu3+ | 0.02 | Dy3+ | 0.02 | 298 | 574 | [5 empty] | 283 |  |  |  | 247020 | 620 | https://doi.org/10.1039/C5CP04373E | mp-22024 | icsd-15607 icsd-238224 icsd-238223 icsd-152692 icsd-81703 icsd-186232 icsd-186231 | Physical Chemistry Chemical Physics | 2015
574 | 4200 | GdVO4Eu0.02Dy0.03 | GdVO4 | Eu3+ | 0.02 | Dy3+ | 0.03 | 298 | 574 | 0.356 | 0.345 |  |  |  | 283 | [5 empty] | https://doi.org/10.1039/C5CP04373E | mp-22024 | icsd-15607 icsd-238224 icsd-238223 icsd-152692 icsd-81703 icsd-186232 icsd-186231 | Physical Chemistry Chemical Physics | 2015
574 | 4201 | GdVO4Eu0.02Dy0.05 | GdVO4 | Eu3+ | 0.02 | Dy3+ | 0.05 | 298 | 574 | 0.351 | 0.295 |  |  |  | 283 | [5 empty] | https://doi.org/10.1039/C5CP04373E | mp-22024 | icsd-15607 icsd-238224 icsd-238223 icsd-152692 icsd-81703 icsd-186232 icsd-186231 | Physical Chemistry Chemical Physics | 2015
575 | 354 | Ba2Gd4.99B5O17Dy0.01 | Ba2Gd4.99B5O17 | Dy3+ | 0.01 |  |  | 298 | 575 | 0.404 | 0.419 |  |  |  | 354 |  |  |  | 551000 | 575 | https://doi.org/10.1007/s10854-018-9640-9 |  |  | Journal of Materials Science: Materials in Electronics | 2018
575 | 355 | Ba2Gd4.97B5O17Dy0.03 | Ba2Gd4.97B5O17 | Dy3+ | 0.03 |  |  | 298 | 575 | 0.412 | 0.433 |  |  |  | 354 |  |  |  | 488000 | 575 | https://doi.org/10.1007/s10854-018-9640-9 |  |  | Journal of Materials Science: Materials in Electronics | 2018
575 | 356 | Ba2Gd4.95B5O17Dy0.05 | Ba2Gd4.95B5O17 | Dy3+ | 0.05 |  |  | 298 | 575 | 0.414 | 0.435 |  |  |  | 354 |  |  |  | 452000 | 575 | https://doi.org/10.1007/s10854-018-9640-9 |  |  | Journal of Materials Science: Materials in Electronics | 2018
575 | 357 | Ba2Gd4.93B5O17Dy0.07 | Ba2Gd4.93B5O17 | Dy3+ | 0.07 |  |  | 298 | 575 | 0.415 | 0.435 |  |  | 413 | 354 | 276 | 314 |  | 419000 | 575 | https://doi.org/10.1007/s10854-018-9640-9 |  |  | Journal of Materials Science: Materials in Electronics | 2018
575 | 358 | Ba2Gd4.91B5O17Dy0.09 | Ba2Gd4.91B5O17 | Dy3+ | 0.09 |  |  | 298 | 575 | 0.414 | 0.436 |  |  |  | 354 |  |  |  | 387000 | 575 | https://doi.org/10.1007/s10854-018-9640-9 |  |  | Journal of Materials Science: Materials in Electronics | 2018
575 | 359 | Ba2Gd4.89B5O17Dy0.11 | Ba2Gd4.89B5O17 | Dy3+ | 0.11 |  |  | 298 | 575 | 0.414 | 0.436 |  |  |  | 354 |  |  |  | 367000 | 575 | https://doi.org/10.1007/s10854-018-9640-9 |  |  | Journal of Materials Science: Materials in Electronics | 2018
575 | 770 | Ca3BiP3O12Dy0.01 | Ca3BiP3O12 | Dy3+ | 0.01 |  |  | 298 | 575 | 0.326 | 0.375 |  |  |  | 451 |  |  |  | 840000 | 575 | https://doi.org/10.1111/jace.16479 |  |  | Journal of the American Ceramic Society | 2019
575 | 771 | Ca3BiP3O12Dy0.02 | Ca3BiP3O12 | Dy3+ | 0.02 |  |  | 298 | 575 | 0.336 | 0.387 |  |  |  | 451 |  |  |  | 778000 | 575 | https://doi.org/10.1111/jace.16479 |  |  | Journal of the American Ceramic Society | 2019
575 | 772 | Ca3BiP3O12Dy0.04 | Ca3BiP3O12 | Dy3+ | 0.04 |  |  | 298 | 575 | 0.34 | 0.385 |  |  |  | 451 |  |  |  | 739000 | 575 | https://doi.org/10.1111/jace.16479 |  |  | Journal of the American Ceramic Society | 2019
575 | 773 | Ca3BiP3O12Dy0.06 | Ca3BiP3O12 | Dy3+ | 0.06 |  |  | 298 | 575 | 0.329 | 0.377 |  |  |  | 451 |  |  |  | 699000 | 575 | https://doi.org/10.1111/jace.16479 |  |  | Journal of the American Ceramic Society | 2019
575 | 774 | Ca3BiP3O12Dy0.06 | Ca3BiP3O12 | Dy3+ | 0.06 |  |  | 298 | 575 |  |  |  |  | 480 | 384 | [5 empty] | https://doi.org/10.1111/jace.16479 |  |  | Journal of the American Ceramic Society | 2019
575 | 775 | Ca3BiP3O12Dy0.08 | Ca3BiP3O12 | Dy3+ | 0.08 |  |  | 298 | 575 | 0.336 | 0.385 |  |  |  | 451 |  |  |  | 647000 | 575 | https://doi.org/10.1111/jace.16479 |  |  | Journal of the American Ceramic Society | 2019
575 | 776 | Ca3BiP3O12Dy0.1 | Ca3BiP3O12 | Dy3+ | 0.1 |  |  | 298 | 575 | 0.344 | 0.391 |  |  |  | 451 |  |  |  | 590000 | 575 | https://doi.org/10.1111/jace.16479 |  |  | Journal of the American Ceramic Society | 2019
575 | 1265 | YVO4Dy0.05 | YVO4 | Dy3+ | 0.05 |  |  | 298 | 575 | 0.312 | 0.471 | 62 |  |  | 283 | 283 |  |  |  | 575 | https://doi.org/10.1021/ic100953m | mp-19133 | icsd-15604 icsd-107638 icsd-246709 icsd-26894 icsd-78074 icsd-2504 icsd-174549 icsd-246708 icsd-36060 | Inorganic Chemistry | 2010
575 | 1887 | Na3Sc2P3O12Dy0.01 | Na3Sc2P3O12 | Dy3+ | 0.01 |  |  | 298 | 575 | 0.394 | 0.405 |  |  |  | 350 | 350 | 325 | 362 | 1589000 | 575 | https://doi.org/10.1016/j.dyepig.2018.03.053 | mp-16956,mp-1221280,mp-555608 | icsd-65406 icsd-20740 | Dyes and Pigments | 2018
575 | 1888 | Na3Sc2P3O12Dy0.03 | Na3Sc2P3O12 | Dy3+ | 0.03 |  |  | 298 | 575 | 0.393 | 0.412 |  |  |  | 350 | 350 | 325 | 362 | 971000 | 575 | https://doi.org/10.1016/j.dyepig.2018.03.053 | mp-16956,mp-1221280,mp-555608 | icsd-65406 icsd-20740 | Dyes and Pigments | 2018
575 | 1889 | Na3Sc2P3O12Dy0.05 | Na3Sc2P3O12 | Dy3+ | 0.05 |  |  | 298 | 575 | 0.39 | 0.409 | 77.8 |  |  | 350 | 350 | 325 | 362 | 805000 | 575 | https://doi.org/10.1016/j.dyepig.2018.03.053 | mp-16956,mp-1221280,mp-555608 | icsd-65406 icsd-20740 | Dyes and Pigments | 2018
575 | 1890 | Na3Sc2P3O12Dy0.08 | Na3Sc2P3O12 | Dy3+ | 0.08 |  |  | 298 | 575 | 0.39 | 0.409 |  |  |  | 350 | 350 | 325 | 362 | 756000 | 575 | https://doi.org/10.1016/j.dyepig.2018.03.053 | mp-16956,mp-1221280,mp-555608 | icsd-65406 icsd-20740 | Dyes and Pigments | 2018
575 | 1891 | Na3Sc2P3O12Dy0.1 | Na3Sc2P3O12 | Dy3+ | 0.1 |  |  | 298 | 575 | 0.387 | 0.407 |  |  |  | 350 | 350 | 325 | 362 | 609000 | 575 | https://doi.org/10.1016/j.dyepig.2018.03.053 | mp-16956,mp-1221280,mp-555608 | icsd-65406 icsd-20740 | Dyes and Pigments | 2018
575 | 1892 | Na3Sc2P3O12Dy0.05Eu0.03 | Na3Sc2P3O12 | Dy3+ | 0.05 | Eu3+ | 0.03 | 298 | 575 | 0.409 | 0.406 |  |  |  | 350 |  |  |  | 688000 | 486 | https://doi.org/10.1016/j.dyepig.2018.03.053 | mp-16956,mp-1221280,mp-555608 | icsd-65406 icsd-20740 | Dyes and Pigments | 2018
575 | 1893 | Na3Sc2P3O12Dy0.05Eu0.05 | Na3Sc2P3O12 | Dy3+ | 0.05 | Eu3+ | 0.05 | 298 | 575 | 0.421 | 0.403 |  |  |  | 350 |  |  |  | 678000 | 486 | https://doi.org/10.1016/j.dyepig.2018.03.053 | mp-16956,mp-1221280,mp-555608 | icsd-65406 icsd-20740 | Dyes and Pigments | 2018
575 | 1894 | Na3Sc2P3O12Dy0.05Eu0.1 | Na3Sc2P3O12 | Dy3+ | 0.05 | Eu3+ | 0.1 | 298 | 575 | 0.434 | 0.399 |  |  |  | 350 |  |  |  | 646000 | 486 | https://doi.org/10.1016/j.dyepig.2018.03.053 | mp-16956,mp-1221280,mp-555608 | icsd-65406 icsd-20740 | Dyes and Pigments | 2018
575 | 1895 | Na3Sc2P3O12Dy0.05Eu0.15 | Na3Sc2P3O12 | Dy3+ | 0.05 | Eu3+ | 0.15 | 298 | 575 | 0.446 | 0.395 |  |  |  | 350 |  |  |  | 630000 | 486 | https://doi.org/10.1016/j.dyepig.2018.03.053 | mp-16956,mp-1221280,mp-555608 | icsd-65406 icsd-20740 | Dyes and Pigments | 2018
575 | 1896 | Na3Sc2P3O12Dy0.05Eu0.2 | Na3Sc2P3O12 | Dy3+ | 0.05 | Eu3+ | 0.2 | 298 | 575 | 0.453 | 0.39 | 44.1 |  |  | 350 |  |  |  | 627000 | 486 | https://doi.org/10.1016/j.dyepig.2018.03.053 | mp-16956,mp-1221280,mp-555608 | icsd-65406 icsd-20740 | Dyes and Pigments | 2018
575 | 1897 | Na3Sc2P3O12Dy0.05Eu0.3 | Na3Sc2P3O12 | Dy3+ | 0.05 | Eu3+ | 0.3 | 298 | 575 | 0.489 | 0.379 |  |  |  | 350 |  |  |  | 581000 | 486 | https://doi.org/10.1016/j.dyepig.2018.03.053 | mp-16956,mp-1221280,mp-555608 | icsd-65406 icsd-20740 | Dyes and Pigments | 2018
575 | 1898 | Na3Sc2P3O12Dy0.05Eu0.4 | Na3Sc2P3O12 | Dy3+ | 0.05 | Eu3+ | 0.4 | 298 | 575 | 0.499 | 0.374 |  |  |  | 350 |  |  |  | 548000 | 486 | https://doi.org/10.1016/j.dyepig.2018.03.053 | mp-16956,mp-1221280,mp-555608 | icsd-65406 icsd-20740 | Dyes and Pigments | 2018
575 | 1954 | NaGdW2O8Dy0.03 | NaGdW2O8 | Dy3+ | 0.03 |  |  | 298 | 575 | 0.306 | 0.353 |  |  |  | 365 | [5 empty] | https://doi.org/10.1021/ic501284y |  |  | Inorganic Chemistry | 2014
575 | 1955 | NaGdW2O8Dy0.03Eu0.02 | NaGdW2O8 | Dy3+ | 0.03 | Eu3+ | 0.02 | 298 | 575 | 0.363 | 0.328 |  |  |  | 365 | [5 empty] | https://doi.org/10.1021/ic501284y |  |  | Inorganic Chemistry | 2014
575 | 1956 | NaGdW2O8Dy0.03Eu0.04 | NaGdW2O8 | Dy3+ | 0.03 | Eu3+ | 0.04 | 298 | 575 | 0.375 | 0.322 |  |  |  | 365 | [5 empty] | https://doi.org/10.1021/ic501284y |  |  | Inorganic Chemistry | 2014
575 | 1957 | NaGdW2O8Dy0.03Eu0.06 | NaGdW2O8 | Dy3+ | 0.03 | Eu3+ | 0.06 | 298 | 575 | 0.407 | 0.318 |  |  |  | 365 | [5 empty] | https://doi.org/10.1021/ic501284y |  |  | Inorganic Chemistry | 2014
575 | 1958 | NaGdW2O8Dy0.03Eu0.1 | NaGdW2O8 | Dy3+ | 0.03 | Eu3+ | 0.1 | 298 | 575 | 0.442 | 0.295 |  |  |  | 365 | [5 empty] | https://doi.org/10.1021/ic501284y |  |  | Inorganic Chemistry | 2014
575 | 1959 | NaGdW2O8Dy0.03Eu0.14 | NaGdW2O8 | Dy3+ | 0.03 | Eu3+ | 0.14 | 298 | 575 | 0.449 | 0.284 |  |  |  | 365 | [5 empty] | https://doi.org/10.1021/ic501284y |  |  | Inorganic Chemistry | 2014
575 | 1962 | NaGdW2O8Tm0.01Dy0.01 | NaGdW2O8 | Tm3+ | 0.01 | Dy3+ | 0.01 | 298 | 575 | 0.266 | 0.256 |  |  |  | 355 | [5 empty] | https://doi.org/10.1021/ic501284y |  |  | Inorganic Chemistry | 2014
575 | 1963 | NaGdW2O8Tm0.01Dy0.03 | NaGdW2O8 | Tm3+ | 0.01 | Dy3+ | 0.03 | 298 | 575 | 0.291 | 0.301 |  |  |  | 355 |  |  |  | 2270000 | 454 | https://doi.org/10.1021/ic501284y |  |  | Inorganic Chemistry | 2014
575 | 1964 | NaGdW2O8Tm0.01Dy0.05 | NaGdW2O8 | Tm3+ | 0.01 | Dy3+ | 0.05 | 298 | 575 | 0.306 | 0.332 |  |  |  | 355 | [5 empty] | https://doi.org/10.1021/ic501284y |  |  | Inorganic Chemistry | 2014
575 | 1965 | NaGdW2O8Tm0.01Dy0.07 | NaGdW2O8 | Tm3+ | 0.01 | Dy3+ | 0.07 | 298 | 575 | 0.317 | 0.337 |  |  |  | 355 | [5 empty] | https://doi.org/10.1021/ic501284y |  |  | Inorganic Chemistry | 2014
575 | 2147 | La1.97MgGeO6Dy0.03 | La1.97MgGeO6 | Dy3+ | 0.03 |  |  | 298 | 575 | [5 empty] | 350 | 350 |  |  | 100640 | 575 | https://doi.org/10.1111/jace.15923 | mp-11585 |  | Journal of the American Ceramic Society | 2018
575 | 2284 | CaWO4Tm0.005Dy0.01 | CaWO4 | Tm3+ | 0.005 | Dy3+ | 0.01 | 298 | 575 | 0.276 | 0.273 |  |  |  | 355 | [5 empty] | https://doi.org/10.1039/C6RA02594C | mp-19426,mp-1190383 | icsd-60550 icsd-193491 icsd-60548 icsd-60551 icsd-15869 icsd-155423 icsd-193047 icsd-15586 icsd-60549 icsd-18135 icsd-77335 icsd-157428 icsd-291535 icsd-60547 icsd-155791 icsd-238259 icsd-238258 | RSC Advances | 2016
575 | 2311 | CsGd0.99Mo2O8Dy0.01 | CsGd0.99Mo2O8 | Dy3+ | 0.01 |  |  | 298 | 575 | 0.365 | 0.42 |  |  |  | 354 | [5 empty] | https://doi.org/10.1016/j.dyepig.2016.10.016 | mp-1213392,mp-1213304 |  | Dyes and Pigments | 2017
575 | 2312 | CsGd0.97Mo2O8Dy0.03 | CsGd0.97Mo2O8 | Dy3+ | 0.03 |  |  | 298 | 575 | 0.363 | 0.415 |  |  |  | 354 | [5 empty] | https://doi.org/10.1016/j.dyepig.2016.10.016 | mp-1213392,mp-1213304 |  | Dyes and Pigments | 2017
575 | 2313 | CsGd0.95Mo2O8Dy0.05 | CsGd0.95Mo2O8 | Dy3+ | 0.05 |  |  | 298 | 575 | 0.377 | 0.422 |  |  |  | 354 | [5 empty] | https://doi.org/10.1016/j.dyepig.2016.10.016 | mp-1213392,mp-1213304 |  | Dyes and Pigments | 2017
575 | 2314 | CsGd0.93Mo2O8Dy0.07 | CsGd0.93Mo2O8 | Dy3+ | 0.07 |  |  | 298 | 575 | 0.373 | 0.42 |  |  |  | 354 | [5 empty] | https://doi.org/10.1016/j.dyepig.2016.10.016 | mp-1213392,mp-1213304 |  | Dyes and Pigments | 2017
575 | 2315 | CsGd0.9Mo2O8Dy0.1 | CsGd0.9Mo2O8 | Dy3+ | 0.1 |  |  | 298 | 575 | 0.38 | 0.426 |  |  |  | 354 | [5 empty] | https://doi.org/10.1016/j.dyepig.2016.10.016 | mp-1213392,mp-1213304 |  | Dyes and Pigments | 2017
575 | 2316 | CsGd0.88Mo2O8Dy0.12 | CsGd0.88Mo2O8 | Dy3+ | 0.12 |  |  | 298 | 575 | 0.381 | 0.423 |  |  |  | 354 | [5 empty] | https://doi.org/10.1016/j.dyepig.2016.10.016 | mp-1213392,mp-1213304 |  | Dyes and Pigments | 2017
575 | 2317 | CsGd0.85Mo2O8Dy0.15 | CsGd0.85Mo2O8 | Dy3+ | 0.15 |  |  | 298 | 575 | 0.376 | 0.423 |  |  |  | 354 | [5 empty] | https://doi.org/10.1016/j.dyepig.2016.10.016 | mp-1213392,mp-1213304 |  | Dyes and Pigments | 2017
575 | 2318 | CsGd0.95Mo2O8Dy0.05 | CsGd0.95Mo2O8 | Dy3+ | 0.05 |  |  | 298 | 575 | 0.377 | 0.43 |  |  |  | 395 | [5 empty] | https://doi.org/10.1016/j.dyepig.2016.10.016 | mp-1213392,mp-1213304 |  | Dyes and Pigments | 2017
575 | 2319 | CsGd0.95Mo2O8Dy0.05 | CsGd0.95Mo2O8 | Dy3+ | 0.05 |  |  | 298 | 575 | [5 empty] | 295 |  |  |  | 7 | 575 | https://doi.org/10.1016/j.dyepig.2016.10.016 | mp-1213392,mp-1213304 |  | Dyes and Pigments | 2017
575 | 2320 | CsGd0.94Mo2O8Dy0.05Eu0.01 | CsGd0.94Mo2O8 | Dy3+ | 0.05 | Eu3+ | 0.01 | 298 | 575 | 0.411 | 0.404 |  |  |  | 395 | [5 empty] | https://doi.org/10.1016/j.dyepig.2016.10.016 | mp-1213392,mp-1213304 |  | Dyes and Pigments | 2017
575 | 2321 | CsGd0.94Mo2O8Dy0.05Eu0.01 | CsGd0.94Mo2O8 | Dy3+ | 0.05 | Eu3+ | 0.01 | 298 | 575 | [5 empty] | 295 |  |  |  | 6.45 | 575 | https://doi.org/10.1016/j.dyepig.2016.10.016 | mp-1213392,mp-1213304 |  | Dyes and Pigments | 2017
575 | 2322 | CsGd0.93Mo2O8Dy0.05Eu0.02 | CsGd0.93Mo2O8 | Dy3+ | 0.05 | Eu3+ | 0.02 | 298 | 575 | 0.437 | 0.405 |  |  |  | 395 | [5 empty] | https://doi.org/10.1016/j.dyepig.2016.10.016 | mp-1213392,mp-1213304 |  | Dyes and Pigments | 2017
575 | 2323 | CsGd0.93Mo2O8Dy0.05Eu0.02 | CsGd0.93Mo2O8 | Dy3+ | 0.05 | Eu3+ | 0.02 | 298 | 575 | [5 empty] | 295 |  |  |  | 6.25 | 575 | https://doi.org/10.1016/j.dyepig.2016.10.016 | mp-1213392,mp-1213304 |  | Dyes and Pigments | 2017
575 | 2338 | CsGd0.91Mo2O8Eu0.05Dy0.04 | CsGd0.91Mo2O8 | Eu3+ | 0.05 | Dy3+ | 0.04 | 298 | 575 | 0.39 | 0.406 |  |  |  | 395 | [5 empty] | https://doi.org/10.1016/j.dyepig.2016.10.016 | mp-1213392,mp-1213304 |  | Dyes and Pigments | 2017
575 | 2339 | CsGd0.91Mo2O8Eu0.05Dy0.04 | CsGd0.91Mo2O8 | Eu3+ | 0.05 | Dy3+ | 0.04 | 298 | 575 | [5 empty] | 295 |  |  |  | 5.16 | 615 | https://doi.org/10.1016/j.dyepig.2016.10.016 | mp-1213392,mp-1213304 |  | Dyes and Pigments | 2017
575 | 2340 | CsGd0.9Mo2O8Eu0.05Dy0.05 | CsGd0.9Mo2O8 | Eu3+ | 0.05 | Dy3+ | 0.05 | 298 | 575 | 0.384 | 0.404 |  |  |  | 395 | [5 empty] | https://doi.org/10.1016/j.dyepig.2016.10.016 | mp-1213392,mp-1213304 |  | Dyes and Pigments | 2017
575 | 2341 | CsGd0.9Mo2O8Eu0.05Dy0.05 | CsGd0.9Mo2O8 | Eu3+ | 0.05 | Dy3+ | 0.05 | 298 | 575 | [5 empty] | 295 |  |  |  | 4.89 | 615 | https://doi.org/10.1016/j.dyepig.2016.10.016 | mp-1213392,mp-1213304 |  | Dyes and Pigments | 2017
575 | 2459 | Ca3Gd7PSi5O26Mn0.09 | Ca3Gd7PSi5O26 | Mn2+ | 0.09 |  |  | 298 | 575 | 0.519 | 0.438 |  |  |  | 286 | 276 |  |  |  | 575 | https://doi.org/10.1021/ic3015578 |  |  | Inorganic Chemistry | 2012
575 | 2464 | Ca3Gd7PSi5O26Ce0.05Mn0.09 | Ca3Gd7PSi5O26 | Ce3+ | 0.05 | Mn2+ | 0.09 | 298 | 575 | 0.437 | 0.369 |  |  |  | 286 | [5 empty] | https://doi.org/10.1021/ic3015578 |  |  | Inorganic Chemistry | 2012
575 | 2465 | Ca3Gd7PSi5O26Ce0.05Mn0.15 | Ca3Gd7PSi5O26 | Ce3+ | 0.05 | Mn2+ | 0.15 | 298 | 575 | 0.466 | 0.399 |  |  |  | 286 | [5 empty] | https://doi.org/10.1021/ic3015578 |  |  | Inorganic Chemistry | 2012
575 | 2466 | Ca3Gd7PSi5O26Ce0.05Mn0.2 | Ca3Gd7PSi5O26 | Ce3+ | 0.05 | Mn2+ | 0.2 | 298 | 575 | 0.481 | 0.42 |  |  |  | 286 | [5 empty] | https://doi.org/10.1021/ic3015578 |  |  | Inorganic Chemistry | 2012
575 | 4004 | Ba3BiP3O12Dy0.005 | Ba3BiP3O12 | Dy3+ | 0.005 |  |  | 298 | 575 | 0.318 | 0.383 |  |  |  | 348 | [5 empty] | https://doi.org/10.1016/j.jallcom.2011.11.114 |  |  | Journal of Alloys and Compounds | 2012
575 | 4005 | Ba3BiP3O12Dy0.01 | Ba3BiP3O12 | Dy3+ | 0.01 |  |  | 298 | 575 | 0.32 | 0.382 |  |  |  | 348 | [5 empty] | https://doi.org/10.1016/j.jallcom.2011.11.114 |  |  | Journal of Alloys and Compounds | 2012
575 | 4006 | Ba3BiP3O12Dy0.03 | Ba3BiP3O12 | Dy3+ | 0.03 |  |  | 298 | 575 | 0.323 | 0.379 |  |  |  | 348 | [5 empty] | https://doi.org/10.1016/j.jallcom.2011.11.114 |  |  | Journal of Alloys and Compounds | 2012
575 | 4007 | Ba3BiP3O12Dy0.05 | Ba3BiP3O12 | Dy3+ | 0.05 |  |  | 298 | 575 | 0.325 | 0.381 |  |  |  | 348 | [5 empty] | https://doi.org/10.1016/j.jallcom.2011.11.114 |  |  | Journal of Alloys and Compounds | 2012
575 | 4008 | Ba3BiP3O12Dy0.08 | Ba3BiP3O12 | Dy3+ | 0.08 |  |  | 298 | 575 | 0.322 | 0.381 |  |  |  | 348 | [5 empty] | https://doi.org/10.1016/j.jallcom.2011.11.114 |  |  | Journal of Alloys and Compounds | 2012
575 | 4009 | Ba3BiP3O12Dy0.1 | Ba3BiP3O12 | Dy3+ | 0.1 |  |  | 298 | 575 | 0.324 | 0.379 |  |  |  | 348 | [5 empty] | https://doi.org/10.1016/j.jallcom.2011.11.114 |  |  | Journal of Alloys and Compounds | 2012
575 | 4010 | Ba3BiP3O12Dy0.15 | Ba3BiP3O12 | Dy3+ | 0.15 |  |  | 298 | 575 | 0.326 | 0.378 |  |  |  | 348 | [5 empty] | https://doi.org/10.1016/j.jallcom.2011.11.114 |  |  | Journal of Alloys and Compounds | 2012
575 | 4011 | Ba3BiP3O12Dy0.005 | Ba3BiP3O12 | Dy3+ | 0.005 |  |  | 298 | 575 | 0.317 | 0.379 |  |  |  | 387 | [5 empty] | https://doi.org/10.1016/j.jallcom.2011.11.114 |  |  | Journal of Alloys and Compounds | 2012
575 | 4012 | Ba3BiP3O12Dy0.01 | Ba3BiP3O12 | Dy3+ | 0.01 |  |  | 298 | 575 | 0.319 | 0.381 |  |  |  | 387 | [5 empty] | https://doi.org/10.1016/j.jallcom.2011.11.114 |  |  | Journal of Alloys and Compounds | 2012
575 | 4013 | Ba3BiP3O12Dy0.03 | Ba3BiP3O12 | Dy3+ | 0.03 |  |  | 298 | 575 | 0.321 | 0.38 |  |  |  | 387 | [5 empty] | https://doi.org/10.1016/j.jallcom.2011.11.114 |  |  | Journal of Alloys and Compounds | 2012
575 | 4014 | Ba3BiP3O12Dy0.05 | Ba3BiP3O12 | Dy3+ | 0.05 |  |  | 298 | 575 | 0.321 | 0.379 |  |  |  | 387 | [5 empty] | https://doi.org/10.1016/j.jallcom.2011.11.114 |  |  | Journal of Alloys and Compounds | 2012
575 | 4015 | Ba3BiP3O12Dy0.08 | Ba3BiP3O12 | Dy3+ | 0.08 |  |  | 298 | 575 | 0.321 | 0.38 |  |  |  | 387 | [5 empty] | https://doi.org/10.1016/j.jallcom.2011.11.114 |  |  | Journal of Alloys and Compounds | 2012
575 | 4016 | Ba3BiP3O12Dy0.1 | Ba3BiP3O12 | Dy3+ | 0.1 |  |  | 298 | 575 | 0.324 | 0.383 |  |  |  | 387 | [5 empty] | https://doi.org/10.1016/j.jallcom.2011.11.114 |  |  | Journal of Alloys and Compounds | 2012
575 | 4017 | Ba3BiP3O12Dy0.15 | Ba3BiP3O12 | Dy3+ | 0.15 |  |  | 298 | 575 | 0.327 | 0.382 |  |  |  | 387 | [5 empty] | https://doi.org/10.1016/j.jallcom.2011.11.114 |  |  | Journal of Alloys and Compounds | 2012
575 | 4018 | CaLa0.98NbMoO8Dy0.02 | CaLa0.98NbMoO8 | Dy3+ | 0.02 |  |  | 298 | 575 | 0.392 | 0.424 |  |  |  | 351 | 351 | 386 | 366 |  | 575 | https://doi.org/10.1016/j.matlet.2016.02.022 |  |  | Materials Letters | 2016
575 | 4019 | CaLa0.975NbMoO8Dy0.025 | CaLa0.975NbMoO8 | Dy3+ | 0.025 |  |  | 298 | 575 | 0.393 | 0.425 |  |  |  | 351 | 351 | 386 | 366 |  | 575 | https://doi.org/10.1016/j.matlet.2016.02.022 |  |  | Materials Letters | 2016
575 | 4020 | CaLa0.97NbMoO8Dy0.03 | CaLa0.97NbMoO8 | Dy3+ | 0.03 |  |  | 298 | 575 | 0.391 | 0.422 |  |  |  | 351 | 351 | 386 | 366 |  | 575 | https://doi.org/10.1016/j.matlet.2016.02.022 |  |  | Materials Letters | 2016
575 | 4021 | CaLa0.965NbMoO8Dy0.035 | CaLa0.965NbMoO8 | Dy3+ | 0.035 |  |  | 298 | 575 | 0.391 | 0.422 |  |  |  | 351 | 351 | 386 | 366 |  | 575 | https://doi.org/10.1016/j.matlet.2016.02.022 |  |  | Materials Letters | 2016
575 | 4022 | CaLa0.95NbMoO8Dy0.05 | CaLa0.95NbMoO8 | Dy3+ | 0.05 |  |  | 298 | 575 | 0.392 | 0.424 |  |  |  | 351 | 351 | 386 | 366 |  | 575 | https://doi.org/10.1016/j.matlet.2016.02.022 |  |  | Materials Letters | 2016
575 | 4023 | CaLa0.925NbMoO8Dy0.075 | CaLa0.925NbMoO8 | Dy3+ | 0.075 |  |  | 298 | 575 | 0.393 | 0.425 |  |  |  | 351 | 351 | 386 | 366 |  | 575 | https://doi.org/10.1016/j.matlet.2016.02.022 |  |  | Materials Letters | 2016
575 | 4161 | Mg0.97Y1.94Al4SiO12Ce0.06Mn0.03 | Mg0.97Y1.94Al4SiO12 | Ce3+ | 0.06 | Mn2+ | 0.03 | 298 | 575 | 0.462 | 0.509 | 75.9 |  |  | 460 |  |  |  | 35.2 | 550 | https://doi.org/10.1016/j.optmat.2017.06.012 |  |  | Optical Materials | 2017
576 | 1905 | NaSr2Nb5O15Dy0.005 | NaSr2Nb5O15 | Dy3+ | 0.005 |  |  | 298 | 576 | 0.401 | 0.44 |  |  |  | 388 | 388 |  |  | 305541.6 | 576 | https://doi.org/10.1016/j.matlet.2012.09.072 | mp-1220952 |  | Materials Letters | 2013
576 | 1906 | NaSr2Nb5O15Dy0.01 | NaSr2Nb5O15 | Dy3+ | 0.01 |  |  | 298 | 576 | 0.399 | 0.434 |  |  |  | 388 | 388 |  |  | 295897.5 | 576 | https://doi.org/10.1016/j.matlet.2012.09.072 | mp-1220952 |  | Materials Letters | 2013
576 | 1907 | NaSr2Nb5O15Dy0.02 | NaSr2Nb5O15 | Dy3+ | 0.02 |  |  | 298 | 576 | 0.397 | 0.432 |  |  |  | 388 | 388 |  |  | 285156.8 | 576 | https://doi.org/10.1016/j.matlet.2012.09.072 | mp-1220952 |  | Materials Letters | 2013
576 | 1908 | NaSr2Nb5O15Dy0.03 | NaSr2Nb5O15 | Dy3+ | 0.03 |  |  | 298 | 576 | 0.396 | 0.433 | 38.6 |  |  | 388 | 388 |  |  | 275744.1 | 576 | https://doi.org/10.1016/j.matlet.2012.09.072 | mp-1220952 |  | Materials Letters | 2013
576 | 1909 | NaSr2Nb5O15Dy0.04 | NaSr2Nb5O15 | Dy3+ | 0.04 |  |  | 298 | 576 | 0.402 | 0.437 |  |  |  | 388 | 388 |  |  | 269065.7 | 576 | https://doi.org/10.1016/j.matlet.2012.09.072 | mp-1220952 |  | Materials Letters | 2013
576 | 2385 | LiGdW2O8Dy0.05 | LiGdW2O8 | Dy3+ | 0.05 |  |  | 298 | 576 | 0.406 | 0.431 |  |  |  | 267 | 352 | 366 |  |  | 576 | https://doi.org/10.1039/C5RA19345A | mp-1210920,mp-1222332 |  | RSC Advances | 2015
576 | 2400 | LiGdW2O8Tm0.02Dy0.06 | LiGdW2O8 | Tm3+ | 0.02 | Dy3+ | 0.06 | 298 | 576 | 0.335 | 0.321 | 28 |  |  | 360 |  |  |  | 6630 | 455 | https://doi.org/10.1039/C5RA19345A | mp-1210920,mp-1222332 |  | RSC Advances | 2015
576 | 2401 | LiGdW2O8Tm0.02Dy0.08 | LiGdW2O8 | Tm3+ | 0.02 | Dy3+ | 0.08 | 298 | 576 | 0.349 | 0.348 |  |  |  | 360 |  |  |  | 5310 | 455 | https://doi.org/10.1039/C5RA19345A | mp-1210920,mp-1222332 |  | RSC Advances | 2015
576 | 2402 | LiGdW2O8Tm0.02Dy0.1 | LiGdW2O8 | Tm3+ | 0.02 | Dy3+ | 0.1 | 298 | 576 | 0.368 | 0.368 |  |  |  | 360 |  |  |  | 4540 | 455 | https://doi.org/10.1039/C5RA19345A | mp-1210920,mp-1222332 |  | RSC Advances | 2015
576 | 3048 | Ca3.88Si2O7F2Eu0.04Mn0.08 | Ca3.88Si2O7F2 | Eu2+ | 0.04 | Mn2+ | 0.08 | 298 | 576 | 0.31 | 0.288 |  |  |  | 400 | [5 empty] | https://doi.org/10.1039/C2JM33160H | mp-560163 | icsd-64710 | Journal of Materials Chemistry | 2012
576 | 3049 | Ca3.84Si2O7F2Eu0.04Mn0.12 | Ca3.84Si2O7F2 | Eu2+ | 0.04 | Mn2+ | 0.12 | 298 | 576 | 0.351 | 0.332 |  |  |  | 400 | [5 empty] | https://doi.org/10.1039/C2JM33160H | mp-560163 | icsd-64710 | Journal of Materials Chemistry | 2012
576 | 3050 | Ca3.76Si2O7F2Eu0.04Mn0.2 | Ca3.76Si2O7F2 | Eu2+ | 0.04 | Mn2+ | 0.2 | 298 | 576 | 0.378 | 0.366 |  |  |  | 400 | [5 empty] | https://doi.org/10.1039/C2JM33160H | mp-560163 | icsd-64710 | Journal of Materials Chemistry | 2012
576 | 3051 | Ca3.68Si2O7F2Eu0.04Mn0.28 | Ca3.68Si2O7F2 | Eu2+ | 0.04 | Mn2+ | 0.28 | 298 | 576 | 0.419 | 0.411 |  |  |  | 400 | [5 empty] | https://doi.org/10.1039/C2JM33160H | mp-560163 | icsd-64710 | Journal of Materials Chemistry | 2012
576 | 3052 | Ca3.56Si2O7F2Eu0.04Mn0.4 | Ca3.56Si2O7F2 | Eu2+ | 0.04 | Mn2+ | 0.4 | 298 | 576 | 0.43 | 0.423 |  |  |  | 400 | [5 empty] | https://doi.org/10.1039/C2JM33160H | mp-560163 | icsd-64710 | Journal of Materials Chemistry | 2012
576 | 3991 | NaBa0.95BO3Dy0.05 | NaBa0.95BO3 | Dy3+ | 0.05 |  |  | 298 | 576 |  |  | 6 |  |  | 348 | 348 | 363 | 386 | 744000 | 576 | https://doi.org/10.1016/j.materresbull.2015.08.007 | mp-6660 | icsd-192562 icsd-250086 icsd-80110 | Materials Research Bulletin | 2016
576 | 3992 | NaBa0.93BO3Dy0.07 | NaBa0.93BO3 | Dy3+ | 0.07 |  |  | 298 | 576 | [5 empty] | 348 | 348 | 363 | 386 | 695100 | 576 | https://doi.org/10.1016/j.materresbull.2015.08.007 | mp-6660 | icsd-192562 icsd-250086 icsd-80110 | Materials Research Bulletin | 2016
576 | 3993 | NaBa0.98BO3K0.01Dy0.01 | NaBa0.98BO3K0.01 | Dy3+ | 0.01 |  |  | 298 | 576 | 0.29 | 0.289 |  |  |  | 348 | 348 | 363 | 386 |  | 576 | https://doi.org/10.1016/j.materresbull.2015.08.007 | mp-6660 | icsd-192562 icsd-250086 icsd-80110 | Materials Research Bulletin | 2016
576 | 3994 | NaBa0.94BO3K0.03Dy0.03 | NaBa0.94BO3K0.03 | Dy3+ | 0.03 |  |  | 298 | 576 | 0.29 | 0.286 |  |  |  | 348 | 348 | 363 | 386 |  | 576 | https://doi.org/10.1016/j.materresbull.2015.08.007 | mp-6660 | icsd-192562 icsd-250086 icsd-80110 | Materials Research Bulletin | 2016
576 | 3995 | NaBa0.9BO3K0.05Dy0.05 | NaBa0.9BO3K0.05 | Dy3+ | 0.05 |  |  | 298 | 576 | 0.301 | 0.308 | 10 |  | 573 | 348 | 348 | 363 | 386 | 785200 | 576 | https://doi.org/10.1016/j.materresbull.2015.08.007 | mp-6660 | icsd-192562 icsd-250086 icsd-80110 | Materials Research Bulletin | 2016
576 | 3996 | NaBa0.86BO3K0.07Dy0.07 | NaBa0.86BO3K0.07 | Dy3+ | 0.07 |  |  | 298 | 576 | 0.296 | 0.297 |  |  |  | 348 | 348 | 363 | 386 | 747300 | 576 | https://doi.org/10.1016/j.materresbull.2015.08.007 | mp-6660 | icsd-192562 icsd-250086 icsd-80110 | Materials Research Bulletin | 2016
576 | 3997 | NaBa0.82BO3K0.09Dy0.09 | NaBa0.82BO3K0.09 | Dy3+ | 0.09 |  |  | 298 | 576 | 0.291 | 0.29 |  |  |  | 348 | 348 | 363 | 386 |  | 576 | https://doi.org/10.1016/j.materresbull.2015.08.007 | mp-6660 | icsd-192562 icsd-250086 icsd-80110 | Materials Research Bulletin | 2016
577 | 269 | Ca3WO6Dy0.005 | Ca3WO6 | Dy3+ | 0.005 |  |  | 298 | 577 | [5 empty] | 351 |  |  |  | 1030000 | 577 | https://doi.org/10.1007/s10854-016-4848-z | mp-781505,mp-779906 | icsd-262323 | Journal of Materials Science: Materials in Electronics | 2016
577 | 270 | Ca3WO6Dy0.02 | Ca3WO6 | Dy3+ | 0.02 |  |  | 298 | 577 | [5 empty] | 351 |  |  |  | 966000 | 577 | https://doi.org/10.1007/s10854-016-4848-z | mp-781505,mp-779906 | icsd-262323 | Journal of Materials Science: Materials in Electronics | 2016
577 | 271 | Ca3WO6Dy0.04 | Ca3WO6 | Dy3+ | 0.04 |  |  | 298 | 577 | 0.3482 | 0.366 |  |  | 550 | 351 | 351 | 385 | 454 | 908000 | 577 | https://doi.org/10.1007/s10854-016-4848-z | mp-781505,mp-779906 | icsd-262323 | Journal of Materials Science: Materials in Electronics | 2016
577 | 2069 | SrLa0.925MgTaO6Dy0.07Eu0.005 | SrLa0.925MgTaO6 | Dy3+ | 0.07 | Eu3+ | 0.005 | 298 | 577 | 0.264 | 0.205 |  |  |  | 250 | [5 empty] | https://doi.org/10.1016/j.materresbull.2016.12.035 | mp-1218203 |  | Materials Research Bulletin | 2017
577 | 2070 | SrLa0.92MgTaO6Dy0.07Eu0.01 | SrLa0.92MgTaO6 | Dy3+ | 0.07 | Eu3+ | 0.01 | 298 | 577 | 0.254 | 0.187 |  |  |  | 250 | [5 empty] | https://doi.org/10.1016/j.materresbull.2016.12.035 | mp-1218203 |  | Materials Research Bulletin | 2017
577 | 2071 | SrLa0.9MgTaO6Dy0.07Eu0.03 | SrLa0.9MgTaO6 | Dy3+ | 0.07 | Eu3+ | 0.03 | 298 | 577 | 0.212 | 0.118 |  |  |  | 250 | [5 empty] | https://doi.org/10.1016/j.materresbull.2016.12.035 | mp-1218203 |  | Materials Research Bulletin | 2017
577 | 2072 | SrLa0.88MgTaO6Dy0.07Eu0.05 | SrLa0.88MgTaO6 | Dy3+ | 0.07 | Eu3+ | 0.05 | 298 | 577 | 0.198 | 0.093 |  |  |  | 250 | [5 empty] | https://doi.org/10.1016/j.materresbull.2016.12.035 | mp-1218203 |  | Materials Research Bulletin | 2017
577 | 2075 | SrLa0.93MgTaO6Dy0.07 | SrLa0.93MgTaO6 | Dy3+ | 0.07 |  |  | 298 | 577 | [5 empty] | 354 | 354 | 392 | 367 | 221000 | 577 | https://doi.org/10.1016/j.materresbull.2016.12.035 | mp-1218203 |  | Materials Research Bulletin | 2017
577 | 2076 | SrLa0.925MgTaO6Dy0.07Eu0.005 | SrLa0.925MgTaO6 | Dy3+ | 0.07 | Eu3+ | 0.005 | 298 | 577 | 0.357 | 0.34 |  |  |  | 354 | 354 | 392 | 367 | 218000 | 577 | https://doi.org/10.1016/j.materresbull.2016.12.035 | mp-1218203 |  | Materials Research Bulletin | 2017
577 | 2077 | SrLa0.92MgTaO6Dy0.07Eu0.01 | SrLa0.92MgTaO6 | Dy3+ | 0.07 | Eu3+ | 0.01 | 298 | 577 | 0.359 | 0.335 |  |  | 553 | 354 | 354 | 392 | 367 | 211000 | 577 | https://doi.org/10.1016/j.materresbull.2016.12.035 | mp-1218203 |  | Materials Research Bulletin | 2017
577 | 2078 | SrLa0.9MgTaO6Dy0.07Eu0.03 | SrLa0.9MgTaO6 | Dy3+ | 0.07 | Eu3+ | 0.03 | 298 | 577 | 0.37 | 0.316 |  |  |  | 354 | 354 | 392 | 367 | 199000 | 577 | https://doi.org/10.1016/j.materresbull.2016.12.035 | mp-1218203 |  | Materials Research Bulletin | 2017
577 | 2079 | SrLa0.88MgTaO6Dy0.07Eu0.05 | SrLa0.88MgTaO6 | Dy3+ | 0.07 | Eu3+ | 0.05 | 298 | 577 | 0.385 | 0.304 |  |  |  | 354 | 354 | 392 | 367 | 191000 | 577 | https://doi.org/10.1016/j.materresbull.2016.12.035 | mp-1218203 |  | Materials Research Bulletin | 2017
577 | 3063 | Gd1.95MoO6Dy0.05 | Gd1.95MoO6 | Dy3+ | 0.05 |  |  | 298 | 577 | 0.19 | 0.14 |  |  |  | 351 | 351 | 390 | 450 |  | 577 | https://doi.org/10.1007/s10853-016-9962-z | mp-582797 | icsd-62886 | Journal of Materials Science | 2016
577 | 3064 | Gd1.925MoO6Dy0.075 | Gd1.925MoO6 | Dy3+ | 0.075 |  |  | 298 | 577 | 0.22 | 0.18 |  |  |  | 351 | 351 | 390 | 450 | 6055 | 577 | https://doi.org/10.1007/s10853-016-9962-z | mp-582797 | icsd-62886 | Journal of Materials Science | 2016
577 | 3065 | Gd1.9MoO6Dy0.1 | Gd1.9MoO6 | Dy3+ | 0.1 |  |  | 298 | 577 | 0.23 | 0.21 |  |  |  | 351 | 351 | 390 | 450 |  | 577 | https://doi.org/10.1007/s10853-016-9962-z | mp-582797 | icsd-62886 | Journal of Materials Science | 2016
577 | 3066 | Gd1.875MoO6Dy0.125 | Gd1.875MoO6 | Dy3+ | 0.125 |  |  | 298 | 577 | 0.19 | 0.13 |  |  |  | 351 | 351 | 390 | 450 |  | 577 | https://doi.org/10.1007/s10853-016-9962-z | mp-582797 | icsd-62886 | Journal of Materials Science | 2016
577 | 3067 | Gd1.85MoO6Dy0.15 | Gd1.85MoO6 | Dy3+ | 0.15 |  |  | 298 | 577 | 0.18 | 0.14 |  |  |  | 351 | 351 | 390 | 450 |  | 577 | https://doi.org/10.1007/s10853-016-9962-z | mp-582797 | icsd-62886 | Journal of Materials Science | 2016
577 | 3068 | Gd1.915MoO6Dy0.075Eu0.01 | Gd1.915MoO6 | Dy3+ | 0.075 | Eu3+ | 0.01 | 298 | 577 | 0.28 | 0.29 |  |  |  | 351 | 351 | 390 | 450 |  | 577 | https://doi.org/10.1007/s10853-016-9962-z | mp-582797 | icsd-62886 | Journal of Materials Science | 2016
577 | 3069 | Gd1.875MoO6Dy0.075Eu0.05 | Gd1.875MoO6 | Dy3+ | 0.075 | Eu3+ | 0.05 | 298 | 577 | 0.33 | 0.31 |  |  |  | 351 | 351 | 390 | 450 | 5845 | 577 | https://doi.org/10.1007/s10853-016-9962-z | mp-582797 | icsd-62886 | Journal of Materials Science | 2016
577 | 3070 | Gd1.85MoO6Dy0.075Eu0.075 | Gd1.85MoO6 | Dy3+ | 0.075 | Eu3+ | 0.075 | 298 | 577 | 0.32 | 0.28 |  |  |  | 351 | 351 | 390 | 450 |  | 577 | https://doi.org/10.1007/s10853-016-9962-z | mp-582797 | icsd-62886 | Journal of Materials Science | 2016
577 | 3071 | Gd1.825MoO6Dy0.075Eu0.1 | Gd1.825MoO6 | Dy3+ | 0.075 | Eu3+ | 0.1 | 298 | 577 | 0.32 | 0.27 |  |  |  | 351 | 351 | 390 | 450 |  | 577 | https://doi.org/10.1007/s10853-016-9962-z | mp-582797 | icsd-62886 | Journal of Materials Science | 2016
577 | 3072 | Gd1.8MoO6Dy0.075Eu0.125 | Gd1.8MoO6 | Dy3+ | 0.075 | Eu3+ | 0.125 | 298 | 577 | 0.32 | 0.27 |  |  |  | 351 | 351 | 390 | 450 |  | 577 | https://doi.org/10.1007/s10853-016-9962-z | mp-582797 | icsd-62886 | Journal of Materials Science | 2016
578 | 1374 | Mg3V2O8 | Mg3V2O8 |  |  |  |  | 298 | 578 | 0.449 | 0.475 | 6 |  |  | 350 |  |  |  |  | 578 | https://doi.org/10.1021/jp910884c | mp-19034,mvc-11986 | icsd-156155 icsd-21085 | Journal of Physical Chemistry C | 2010
579 | 471 | Ca5P3O12FDy0.01 | Ca5P3O12F | Dy3+ | 0.01 |  |  | 298 | 579 | 0.3165 | 0.3149 |  |  |  | 352 |  |  |  | 2571100 | 579 | https://doi.org/10.1111/jace.15701 | mp-6473,mp-1227110 | icsd-240629 icsd-94082 icsd-24236 icsd-38118 icsd-240658 icsd-163790 icsd-236762 icsd-94081 icsd-94083 icsd-30261 icsd-56314 icsd-84227 icsd-180314 icsd-193552 icsd-262707 icsd-52385 icsd-240657 icsd-56313 | Journal of the American Ceramic Society | 2018
579 | 474 | Ca5P3O12FDy0.01Eu0.005 | Ca5P3O12F | Dy3+ | 0.01 | Eu3+ | 0.005 | 298 | 579 | 0.3247 | 0.3239 |  |  |  | 352 |  |  |  | 2506700 | 579 | https://doi.org/10.1111/jace.15701 | mp-6473,mp-1227110 | icsd-240629 icsd-94082 icsd-24236 icsd-38118 icsd-240658 icsd-163790 icsd-236762 icsd-94081 icsd-94083 icsd-30261 icsd-56314 icsd-84227 icsd-180314 icsd-193552 icsd-262707 icsd-52385 icsd-240657 icsd-56313 | Journal of the American Ceramic Society | 2018
579 | 475 | Ca5P3O12FDy0.01Eu0.01 | Ca5P3O12F | Dy3+ | 0.01 | Eu3+ | 0.01 | 298 | 579 | 0.3288 | 0.3284 |  |  |  | 352 |  |  |  | 2409900 | 579 | https://doi.org/10.1111/jace.15701 | mp-6473,mp-1227110 | icsd-240629 icsd-94082 icsd-24236 icsd-38118 icsd-240658 icsd-163790 icsd-236762 icsd-94081 icsd-94083 icsd-30261 icsd-56314 icsd-84227 icsd-180314 icsd-193552 icsd-262707 icsd-52385 icsd-240657 icsd-56313 | Journal of the American Ceramic Society | 2018
579 | 476 | Ca5P3O12FDy0.01Eu0.02 | Ca5P3O12F | Dy3+ | 0.01 | Eu3+ | 0.02 | 298 | 579 | 0.3431 | 0.3395 |  |  |  | 352 |  |  |  |  | 579 | https://doi.org/10.1111/jace.15701 | mp-6473,mp-1227110 | icsd-240629 icsd-94082 icsd-24236 icsd-38118 icsd-240658 icsd-163790 icsd-236762 icsd-94081 icsd-94083 icsd-30261 icsd-56314 icsd-84227 icsd-180314 icsd-193552 icsd-262707 icsd-52385 icsd-240657 icsd-56313 | Journal of the American Ceramic Society | 2018
579 | 477 | Ca5P3O12FDy0.01Eu0.03 | Ca5P3O12F | Dy3+ | 0.01 | Eu3+ | 0.03 | 298 | 579 | 0.3529 | 0.3426 |  |  |  | 352 |  |  |  | 2277300 | 579 | https://doi.org/10.1111/jace.15701 | mp-6473,mp-1227110 | icsd-240629 icsd-94082 icsd-24236 icsd-38118 icsd-240658 icsd-163790 icsd-236762 icsd-94081 icsd-94083 icsd-30261 icsd-56314 icsd-84227 icsd-180314 icsd-193552 icsd-262707 icsd-52385 icsd-240657 icsd-56313 | Journal of the American Ceramic Society | 2018
579 | 2904 | Y0.8Sc0.2VO4Bi0.01 | Y0.8Sc0.2VO4 | Bi3+ | 0.01 |  |  | 298 | 579 | 0.439 | 0.48 | 71.2 |  |  | 330 | [5 empty] | https://doi.org/10.1021/acs.chemmater.6b00277 | mp-19133 | icsd-15604 icsd-107638 icsd-246709 icsd-26894 icsd-78074 icsd-2504 icsd-174549 icsd-246708 icsd-36060 | Chemistry of Materials | 2016
580 | 2928 | Ca0.98Li0.01AlSiN3Ce0.01 | Ca0.98Li0.01AlSiN3 | Ce3+ | 0.01 |  |  | 298 | 580 | 0.389 | 0.345 |  | 54 | 643 | 460 | 460 |  |  |  | 580 | https://doi.org/10.1021/cm801669x |  |  | Chemistry of Materials | 2008
580 | 2929 | Ca0.99AlSiN2.9933O0.015Ce0.01 | Ca0.99AlSiN2.9933O0.015 | Ce3+ | 0.01 |  |  | 298 | 580 | 0.377 | 0.355 |  |  | 663 | 460 | 460 |  |  |  | 580 | https://doi.org/10.1021/cm801669x |  |  | Chemistry of Materials | 2008
580 | 3247 | Ba1.96AlSi5N9Eu0.04 | Ba1.96AlSi5N9 | Eu2+ | 0.04 |  |  | 298 | 580 |  |  | 22.3 |  |  | 450 | 450 |  |  |  | 580 | https://doi.org/10.1021/cm803233d |  |  | Chemistry of Materials | 2009
580 | 3484 | Ca3.88Si2O7F2Ce0.04Mn0.08 | Ca3.88Si2O7F2 | Ce3+ | 0.04 | Mn2+ | 0.08 | 298 | 580 | 0.35 | 0.42 |  |  |  | 330 | [5 empty] | https://doi.org/10.1016/j.matlet.2012.02.095 | mp-560163 | icsd-64710 | Materials Letters | 2012
580 | 3485 | Ca3.84Si2O7F2Ce0.04Mn0.12 | Ca3.84Si2O7F2 | Ce3+ | 0.04 | Mn2+ | 0.12 | 298 | 580 | 0.4 | 0.44 |  |  |  | 330 | [5 empty] | https://doi.org/10.1016/j.matlet.2012.02.095 | mp-560163 | icsd-64710 | Materials Letters | 2012
580 | 3486 | Ca3.76Si2O7F2Ce0.04Mn0.2 | Ca3.76Si2O7F2 | Ce3+ | 0.04 | Mn2+ | 0.2 | 298 | 580 | 0.48 | 0.45 |  |  |  | 330 | [5 empty] | https://doi.org/10.1016/j.matlet.2012.02.095 | mp-560163 | icsd-64710 | Materials Letters | 2012
582 | 2973 | Na3Bi0.9P2O8Dy0.1 | Na3Bi0.9P2O8 | Dy3+ | 0.1 |  |  | 298 | 582 | 0.392 | 0.419 | 44.33 |  |  | 392 | 392 |  |  |  | 582 | https://doi.org/10.1016/j.jlumin.2016.12.012 | mp-561083 | icsd-71362 | Journal of Luminescence | 2017
583 | 2136 | ZrO2Dy0.01 | ZrO2 | Dy3+ | 0.01 |  |  | 298 | 583 | 0.417 | 0.389 |  |  |  | 352 | 352 |  |  |  | 583 | https://doi.org/10.1111/jace.12149 | mp-2858, mp-776404,mp-754403,mp-1190186,mp-556605 ,mp-755089,mp-755759,mp-2574,mp-776427,mp-775909,mp-775980,mp-755769,mp-775910,mp-1565,mp-754741,mp-775935 ,mp-776386,mp-963,mp-1245318,mp-1100824 | icsd-82544 icsd-187209 icsd-80043 icsd-172161 icsd-173959 icsd-82543 icsd-291451 icsd-80042 icsd-658755 icsd-94887 icsd-186674 icsd-41010 icsd-80044 icsd-18190 icsd-62993 icsd-248445 icsd-68782 icsd-57158 icsd-157403 icsd-94886 icsd-86692 icsd-57451 icsd-89426 icsd-417639 icsd-187208 icsd-80048 icsd-80046 icsd-80045 icsd-291120 icsd-41572 icsd-248446 icsd-80050 icsd-80049 icsd-187207 icsd-26488 icsd-15983 icsd-82545 icsd-60900 icsd-647691 icsd-57157 icsd-96537 icsd-80047 icsd-185125 icsd-659226 icsd-60901 icsd-237008 icsd-248449 icsd-173960 icsd-67004 icsd-94931 icsd-66784 icsd-66783 icsd-92091 icsd-92093 icsd-85322 icsd-157620 icsd-237007 icsd-647692 icsd-9993 icsd-92092 icsd-66781 icsd-164736 icsd-51051 icsd-93124 icsd-66786 icsd-248448 icsd-291452 icsd-173961 icsd-157621 icsd-66788 icsd-88022 icsd-93028 icsd-66782 icsd-185124 icsd-93125 icsd-66787 icsd-93033 icsd-93032 icsd-93030 icsd-66785 icsd-93031 icsd-68781 icsd-92090 icsd-180936 icsd-157618 icsd-97004 icsd-248447 icsd-164862 icsd-186673 icsd-157619 icsd-66789 icsd-93123 icsd-93126 icsd-23928 icsd-93029 icsd-68589 icsd-655671 icsd-248444 icsd-53998 icsd-105553 icsd-164861 icsd-291119 icsd-92096 icsd-248443 icsd-186672 icsd-291453 icsd-157617 icsd-173962 icsd-647689 icsd-92095 icsd-237006 icsd-185123 icsd-89429 icsd-79914 icsd-173963 icsd-56696 icsd-83862 icsd-79915 | Journal of the American Ceramic Society | 2013
583 | 2138 | ZrO2Dy0.01Eu0.05 | ZrO2 | Dy3+ | 0.01 | Eu3+ | 0.05 | 298 | 583 | 0.424 | 0.358 |  |  |  | 352 | 352 |  |  |  | 583 | https://doi.org/10.1111/jace.12149 | mp-2858, mp-776404,mp-754403,mp-1190186,mp-556605 ,mp-755089,mp-755759,mp-2574,mp-776427,mp-775909,mp-775980,mp-755769,mp-775910,mp-1565,mp-754741,mp-775935 ,mp-776386,mp-963,mp-1245318,mp-1100824 | icsd-82544 icsd-187209 icsd-80043 icsd-172161 icsd-173959 icsd-82543 icsd-291451 icsd-80042 icsd-658755 icsd-94887 icsd-186674 icsd-41010 icsd-80044 icsd-18190 icsd-62993 icsd-248445 icsd-68782 icsd-57158 icsd-157403 icsd-94886 icsd-86692 icsd-57451 icsd-89426 icsd-417639 icsd-187208 icsd-80048 icsd-80046 icsd-80045 icsd-291120 icsd-41572 icsd-248446 icsd-80050 icsd-80049 icsd-187207 icsd-26488 icsd-15983 icsd-82545 icsd-60900 icsd-647691 icsd-57157 icsd-96537 icsd-80047 icsd-185125 icsd-659226 icsd-60901 icsd-237008 icsd-248449 icsd-173960 icsd-67004 icsd-94931 icsd-66784 icsd-66783 icsd-92091 icsd-92093 icsd-85322 icsd-157620 icsd-237007 icsd-647692 icsd-9993 icsd-92092 icsd-66781 icsd-164736 icsd-51051 icsd-93124 icsd-66786 icsd-248448 icsd-291452 icsd-173961 icsd-157621 icsd-66788 icsd-88022 icsd-93028 icsd-66782 icsd-185124 icsd-93125 icsd-66787 icsd-93033 icsd-93032 icsd-93030 icsd-66785 icsd-93031 icsd-68781 icsd-92090 icsd-180936 icsd-157618 icsd-97004 icsd-248447 icsd-164862 icsd-186673 icsd-157619 icsd-66789 icsd-93123 icsd-93126 icsd-23928 icsd-93029 icsd-68589 icsd-655671 icsd-248444 icsd-53998 icsd-105553 icsd-164861 icsd-291119 icsd-92096 icsd-248443 icsd-186672 icsd-291453 icsd-157617 icsd-173962 icsd-647689 icsd-92095 icsd-237006 icsd-185123 icsd-89429 icsd-79914 icsd-173963 icsd-56696 icsd-83862 icsd-79915 | Journal of the American Ceramic Society | 2013
583 | 2139 | ZrO2Dy0.025Eu0.05 | ZrO2 | Dy3+ | 0.025 | Eu3+ | 0.05 | 298 | 583 | 0.402 | 0.355 |  |  |  | 352 | 352 |  |  |  | 583 | https://doi.org/10.1111/jace.12149 | mp-2858, mp-776404,mp-754403,mp-1190186,mp-556605 ,mp-755089,mp-755759,mp-2574,mp-776427,mp-775909,mp-775980,mp-755769,mp-775910,mp-1565,mp-754741,mp-775935 ,mp-776386,mp-963,mp-1245318,mp-1100824 | icsd-82544 icsd-187209 icsd-80043 icsd-172161 icsd-173959 icsd-82543 icsd-291451 icsd-80042 icsd-658755 icsd-94887 icsd-186674 icsd-41010 icsd-80044 icsd-18190 icsd-62993 icsd-248445 icsd-68782 icsd-57158 icsd-157403 icsd-94886 icsd-86692 icsd-57451 icsd-89426 icsd-417639 icsd-187208 icsd-80048 icsd-80046 icsd-80045 icsd-291120 icsd-41572 icsd-248446 icsd-80050 icsd-80049 icsd-187207 icsd-26488 icsd-15983 icsd-82545 icsd-60900 icsd-647691 icsd-57157 icsd-96537 icsd-80047 icsd-185125 icsd-659226 icsd-60901 icsd-237008 icsd-248449 icsd-173960 icsd-67004 icsd-94931 icsd-66784 icsd-66783 icsd-92091 icsd-92093 icsd-85322 icsd-157620 icsd-237007 icsd-647692 icsd-9993 icsd-92092 icsd-66781 icsd-164736 icsd-51051 icsd-93124 icsd-66786 icsd-248448 icsd-291452 icsd-173961 icsd-157621 icsd-66788 icsd-88022 icsd-93028 icsd-66782 icsd-185124 icsd-93125 icsd-66787 icsd-93033 icsd-93032 icsd-93030 icsd-66785 icsd-93031 icsd-68781 icsd-92090 icsd-180936 icsd-157618 icsd-97004 icsd-248447 icsd-164862 icsd-186673 icsd-157619 icsd-66789 icsd-93123 icsd-93126 icsd-23928 icsd-93029 icsd-68589 icsd-655671 icsd-248444 icsd-53998 icsd-105553 icsd-164861 icsd-291119 icsd-92096 icsd-248443 icsd-186672 icsd-291453 icsd-157617 icsd-173962 icsd-647689 icsd-92095 icsd-237006 icsd-185123 icsd-89429 icsd-79914 icsd-173963 icsd-56696 icsd-83862 icsd-79915 | Journal of the American Ceramic Society | 2013
583 | 2140 | ZrO2Dy0.05Eu0.05 | ZrO2 | Dy3+ | 0.05 | Eu3+ | 0.05 | 298 | 583 | 0.343 | 0.325 |  |  |  | 352 | 352 |  |  |  | 583 | https://doi.org/10.1111/jace.12149 | mp-2858, mp-776404,mp-754403,mp-1190186,mp-556605 ,mp-755089,mp-755759,mp-2574,mp-776427,mp-775909,mp-775980,mp-755769,mp-775910,mp-1565,mp-754741,mp-775935 ,mp-776386,mp-963,mp-1245318,mp-1100824 | icsd-82544 icsd-187209 icsd-80043 icsd-172161 icsd-173959 icsd-82543 icsd-291451 icsd-80042 icsd-658755 icsd-94887 icsd-186674 icsd-41010 icsd-80044 icsd-18190 icsd-62993 icsd-248445 icsd-68782 icsd-57158 icsd-157403 icsd-94886 icsd-86692 icsd-57451 icsd-89426 icsd-417639 icsd-187208 icsd-80048 icsd-80046 icsd-80045 icsd-291120 icsd-41572 icsd-248446 icsd-80050 icsd-80049 icsd-187207 icsd-26488 icsd-15983 icsd-82545 icsd-60900 icsd-647691 icsd-57157 icsd-96537 icsd-80047 icsd-185125 icsd-659226 icsd-60901 icsd-237008 icsd-248449 icsd-173960 icsd-67004 icsd-94931 icsd-66784 icsd-66783 icsd-92091 icsd-92093 icsd-85322 icsd-157620 icsd-237007 icsd-647692 icsd-9993 icsd-92092 icsd-66781 icsd-164736 icsd-51051 icsd-93124 icsd-66786 icsd-248448 icsd-291452 icsd-173961 icsd-157621 icsd-66788 icsd-88022 icsd-93028 icsd-66782 icsd-185124 icsd-93125 icsd-66787 icsd-93033 icsd-93032 icsd-93030 icsd-66785 icsd-93031 icsd-68781 icsd-92090 icsd-180936 icsd-157618 icsd-97004 icsd-248447 icsd-164862 icsd-186673 icsd-157619 icsd-66789 icsd-93123 icsd-93126 icsd-23928 icsd-93029 icsd-68589 icsd-655671 icsd-248444 icsd-53998 icsd-105553 icsd-164861 icsd-291119 icsd-92096 icsd-248443 icsd-186672 icsd-291453 icsd-157617 icsd-173962 icsd-647689 icsd-92095 icsd-237006 icsd-185123 icsd-89429 icsd-79914 icsd-173963 icsd-56696 icsd-83862 icsd-79915 | Journal of the American Ceramic Society | 2013
585 | 1745 | Ca1.99Gd7.6Si6O26Ce0.05Mn0.005 | Ca1.99Gd7.6Si6O26 | Ce3+ | 0.05 | Mn2+ | 0.005 | 298 | 585 | 0.26 | 0.193 | 6.5 |  |  | 287 | 287 |  |  |  | 585 | https://doi.org/10.1039/C1JM11650A |  |  | Journal of Materials Chemistry | 2011
585 | 3709 | Ba1.96Si5N8Eu0.04 | Ba1.96Si5N8 | Eu2+ | 0.04 |  |  | 298 | 585 | 0.55 | 0.447 | 63 |  | 533 | 450 | [5 empty] | https://doi.org/10.1111/j.1744-7402.2009.02370.x | mp-9711 | icsd-401501 | International Journal of Applied Ceramic Technology | 2009
585 | 4044 | Ca5P3O12ClCe0.08Mn0.1 | Ca5P3O12Cl | Ce3+ | 0.08 | Mn2+ | 0.1 | 298 | 585 | 0.331 | 0.292 | 58.6 |  |  | 340 | [5 empty] | https://doi.org/10.1039/C5TC03482E | mp-555164,mp-39460,mp-554236 | icsd-2789 icsd-24237 icsd-184825 icsd-184824 | Journal of Materials Chemistry C | 2016
586 | 1422 | La1.95Zr2O7Eu0.05 | La1.95Zr2O7 | Eu3+ | 0.05 |  |  | 298 | 586 | 0.616 | 0.383 |  |  |  | 393 | 393 | 465 |  | 26000 | 586 | https://doi.org/10.1016/j.dyepig.2018.04.045 | mp-4974,mp-674999,mp-557453 | icsd-248878 icsd-154752 icsd-153814 icsd-15165 icsd-51573 icsd-150206 icsd-153222 icsd-159321 icsd-184099 icsd-184100 icsd-173795 icsd-184096 icsd-184093 icsd-184102 icsd-184091 icsd-184089 icsd-184095 icsd-184090 icsd-184098 icsd-184097 icsd-184092 icsd-184094 icsd-184101 | Dyes and Pigments | 2018
586 | 1423 | La1.95Zr2O7Eu0.05 | La1.95Zr2O7 | Eu3+ | 0.05 |  |  | 323 | 586 | 0.615 | 0.384 |  |  |  | 393 | 393 | 465 |  |  | 586 | https://doi.org/10.1016/j.dyepig.2018.04.045 | mp-4974,mp-674999,mp-557453 | icsd-248878 icsd-154752 icsd-153814 icsd-15165 icsd-51573 icsd-150206 icsd-153222 icsd-159321 icsd-184099 icsd-184100 icsd-173795 icsd-184096 icsd-184093 icsd-184102 icsd-184091 icsd-184089 icsd-184095 icsd-184090 icsd-184098 icsd-184097 icsd-184092 icsd-184094 icsd-184101 | Dyes and Pigments | 2018
586 | 1424 | La1.95Zr2O7Eu0.05 | La1.95Zr2O7 | Eu3+ | 0.05 |  |  | 373 | 586 | 0.613 | 0.386 |  |  |  | 393 | 393 | 465 |  |  | 586 | https://doi.org/10.1016/j.dyepig.2018.04.045 | mp-4974,mp-674999,mp-557453 | icsd-248878 icsd-154752 icsd-153814 icsd-15165 icsd-51573 icsd-150206 icsd-153222 icsd-159321 icsd-184099 icsd-184100 icsd-173795 icsd-184096 icsd-184093 icsd-184102 icsd-184091 icsd-184089 icsd-184095 icsd-184090 icsd-184098 icsd-184097 icsd-184092 icsd-184094 icsd-184101 | Dyes and Pigments | 2018
586 | 1425 | La1.95Zr2O7Eu0.05 | La1.95Zr2O7 | Eu3+ | 0.05 |  |  | 423 | 586 | 0.611 | 0.387 |  |  |  | 393 | 393 | 465 |  |  | 586 | https://doi.org/10.1016/j.dyepig.2018.04.045 | mp-4974,mp-674999,mp-557453 | icsd-248878 icsd-154752 icsd-153814 icsd-15165 icsd-51573 icsd-150206 icsd-153222 icsd-159321 icsd-184099 icsd-184100 icsd-173795 icsd-184096 icsd-184093 icsd-184102 icsd-184091 icsd-184089 icsd-184095 icsd-184090 icsd-184098 icsd-184097 icsd-184092 icsd-184094 icsd-184101 | Dyes and Pigments | 2018
586 | 1426 | La1.95Zr2O7Eu0.05 | La1.95Zr2O7 | Eu3+ | 0.05 |  |  | 473 | 586 | 0.607 | 0.391 |  |  |  | 393 | 393 | 465 |  |  | 586 | https://doi.org/10.1016/j.dyepig.2018.04.045 | mp-4974,mp-674999,mp-557453 | icsd-248878 icsd-154752 icsd-153814 icsd-15165 icsd-51573 icsd-150206 icsd-153222 icsd-159321 icsd-184099 icsd-184100 icsd-173795 icsd-184096 icsd-184093 icsd-184102 icsd-184091 icsd-184089 icsd-184095 icsd-184090 icsd-184098 icsd-184097 icsd-184092 icsd-184094 icsd-184101 | Dyes and Pigments | 2018
586 | 1427 | La1.95Zr2O7Eu0.05 | La1.95Zr2O7 | Eu3+ | 0.05 |  |  | 523 | 586 | 0.602 | 0.397 |  |  |  | 393 | 393 | 465 |  |  | 586 | https://doi.org/10.1016/j.dyepig.2018.04.045 | mp-4974,mp-674999,mp-557453 | icsd-248878 icsd-154752 icsd-153814 icsd-15165 icsd-51573 icsd-150206 icsd-153222 icsd-159321 icsd-184099 icsd-184100 icsd-173795 icsd-184096 icsd-184093 icsd-184102 icsd-184091 icsd-184089 icsd-184095 icsd-184090 icsd-184098 icsd-184097 icsd-184092 icsd-184094 icsd-184101 | Dyes and Pigments | 2018
586 | 1428 | La1.95Zr2O7Eu0.05 | La1.95Zr2O7 | Eu3+ | 0.05 |  |  | 573 | 586 | 0.595 | 0.404 |  |  |  | 393 | 393 | 465 |  |  | 586 | https://doi.org/10.1016/j.dyepig.2018.04.045 | mp-4974,mp-674999,mp-557453 | icsd-248878 icsd-154752 icsd-153814 icsd-15165 icsd-51573 icsd-150206 icsd-153222 icsd-159321 icsd-184099 icsd-184100 icsd-173795 icsd-184096 icsd-184093 icsd-184102 icsd-184091 icsd-184089 icsd-184095 icsd-184090 icsd-184098 icsd-184097 icsd-184092 icsd-184094 icsd-184101 | Dyes and Pigments | 2018
587 | 4204 | Mg0.9Y3.8Si3O13Ce0.2Mn0.1 | Mg0.9Y3.8Si3O13 | Ce3+ | 0.2 | Mn2+ | 0.1 | 298 | 587 | 0.4 | 0.3 |  |  |  | 328 | [5 empty] | https://doi.org/10.1149/2.077205jes |  |  | Journal of The Electrochemical Society | 2012
587 | 4205 | Mg0.8Y3.8Si3O13Ce0.2Mn0.2 | Mg0.8Y3.8Si3O13 | Ce3+ | 0.2 | Mn2+ | 0.2 | 298 | 587 | 0.47 | 0.33 |  |  |  | 328 | [5 empty] | https://doi.org/10.1149/2.077205jes |  |  | Journal of The Electrochemical Society | 2012
587 | 4206 | Mg0.7Y3.8Si3O13Ce0.2Mn0.3 | Mg0.7Y3.8Si3O13 | Ce3+ | 0.2 | Mn2+ | 0.3 | 298 | 587 | 0.51 | 0.34 |  |  |  | 328 | [5 empty] | https://doi.org/10.1149/2.077205jes |  |  | Journal of The Electrochemical Society | 2012
587 | 4207 | Mg0.6Y3.8Si3O13Ce0.2Mn0.4 | Mg0.6Y3.8Si3O13 | Ce3+ | 0.2 | Mn2+ | 0.4 | 298 | 587 | 0.53 | 0.35 |  |  |  | 328 | [5 empty] | https://doi.org/10.1149/2.077205jes |  |  | Journal of The Electrochemical Society | 2012
588 | 1746 | Ca1.98Gd7.6Si6O26Ce0.05Mn0.01 | Ca1.98Gd7.6Si6O26 | Ce3+ | 0.05 | Mn2+ | 0.01 | 298 | 588 | 0.295 | 0.223 | 7.2 |  |  | 287 | 287 |  |  |  | 588 | https://doi.org/10.1039/C1JM11650A |  |  | Journal of Materials Chemistry | 2011
588 | 1747 | Ca1.97Gd7.6Si6O26Ce0.05Mn0.015 | Ca1.97Gd7.6Si6O26 | Ce3+ | 0.05 | Mn2+ | 0.015 | 298 | 588 | 0.346 | 0.272 | 9.3 |  |  | 287 | 287 |  |  |  | 588 | https://doi.org/10.1039/C1JM11650A |  |  | Journal of Materials Chemistry | 2011
588 | 1748 | Ca1.96Gd7.6Si6O26Ce0.05Mn0.02 | Ca1.96Gd7.6Si6O26 | Ce3+ | 0.05 | Mn2+ | 0.02 | 298 | 588 | 0.373 | 0.297 | 10.8 |  |  | 287 | 287 |  |  |  | 588 | https://doi.org/10.1039/C1JM11650A |  |  | Journal of Materials Chemistry | 2011
588 | 1749 | Ca1.94Gd7.6Si6O26Ce0.05Mn0.03 | Ca1.94Gd7.6Si6O26 | Ce3+ | 0.05 | Mn2+ | 0.03 | 298 | 588 | 0.405 | 0.327 | 16.1 |  |  | 287 | 287 |  |  |  | 588 | https://doi.org/10.1039/C1JM11650A |  |  | Journal of Materials Chemistry | 2011
588 | 1750 | Ca1.9Gd7.6Si6O26Ce0.05Mn0.05 | Ca1.9Gd7.6Si6O26 | Ce3+ | 0.05 | Mn2+ | 0.05 | 298 | 588 | 0.451 | 0.367 | 19.2 |  |  | 287 | 287 |  |  |  | 588 | https://doi.org/10.1039/C1JM11650A |  |  | Journal of Materials Chemistry | 2011
588 | 1755 | Ca1.99Gd7.6Si6O26Ce0.05Mn0.005 | Ca1.99Gd7.6Si6O26 | Ce3+ | 0.05 | Mn2+ | 0.005 | 298 | 588 | 0.312 | 0.285 | 5.8 |  |  | 330 | 287 |  |  |  | 588 | https://doi.org/10.1039/C1JM11650A |  |  | Journal of Materials Chemistry | 2011
588 | 1756 | Ca1.98Gd7.6Si6O26Ce0.05Mn0.01 | Ca1.98Gd7.6Si6O26 | Ce3+ | 0.05 | Mn2+ | 0.01 | 298 | 588 | 0.35 | 0.317 | 6.3 |  |  | 330 | 287 |  |  |  | 588 | https://doi.org/10.1039/C1JM11650A |  |  | Journal of Materials Chemistry | 2011
588 | 1757 | Ca1.97Gd7.6Si6O26Ce0.05Mn0.015 | Ca1.97Gd7.6Si6O26 | Ce3+ | 0.05 | Mn2+ | 0.015 | 298 | 588 | 0.383 | 0.334 | 6.4 |  |  | 330 | 287 |  |  |  | 588 | https://doi.org/10.1039/C1JM11650A |  |  | Journal of Materials Chemistry | 2011
588 | 1758 | Ca1.96Gd7.Si6O26Ce0.05Mn0.02 | Ca1.96Gd7.Si6O26 | Ce3+ | 0.05 | Mn2+ | 0.02 | 298 | 588 | 0.415 | 0.363 | 7.6 |  |  | 330 | 287 |  |  |  | 588 | https://doi.org/10.1039/C1JM11650A |  |  | Journal of Materials Chemistry | 2011
588 | 1759 | Ca1.94Gd7.6Si6O26Ce0.05Mn0.03 | Ca1.94Gd7.6Si6O26 | Ce3+ | 0.05 | Mn2+ | 0.03 | 298 | 588 | 0.448 | 0.391 | 11.7 |  |  | 330 | 287 |  |  |  | 588 | https://doi.org/10.1039/C1JM11650A |  |  | Journal of Materials Chemistry | 2011
588 | 1760 | Ca1.9Gd7.6Si6O26Ce0.05Mn0.05 | Ca1.9Gd7.6Si6O26 | Ce3+ | 0.05 | Mn2+ | 0.05 | 298 | 588 | 0.48 | 0.41 | 15.5 |  |  | 330 | 287 |  |  |  | 588 | https://doi.org/10.1039/C1JM11650A |  |  | Journal of Materials Chemistry | 2011
588 | 1761 | Ca1.8Gd7.6Si6O26Ce0.05Mn0.1 | Ca1.8Gd7.6Si6O26 | Ce3+ | 0.05 | Mn2+ | 0.1 | 298 | 588 | 0.513 | 0.424 | 17.8 |  |  | 330 | 287 |  |  |  | 588 | https://doi.org/10.1039/C1JM11650A |  |  | Journal of Materials Chemistry | 2011
588 | 1762 | Ca1.64Gd7.6Si6O26Ce0.05Mn0.18 | Ca1.64Gd7.6Si6O26 | Ce3+ | 0.05 | Mn2+ | 0.18 | 298 | 588 | 0.531 | 0.432 | 25.7 |  |  | 330 | 287 |  |  |  | 588 | https://doi.org/10.1039/C1JM11650A |  |  | Journal of Materials Chemistry | 2011
588 | 1763 | Ca1.5Gd7.6Si6O26Ce0.05Mn0.25 | Ca1.5Gd7.6Si6O26 | Ce3+ | 0.05 | Mn2+ | 0.25 | 298 | 588 | 0.552 | 0.423 | 33.9 |  |  | 330 | 287 |  |  |  | 588 | https://doi.org/10.1039/C1JM11650A |  |  | Journal of Materials Chemistry | 2011
588 | 1764 | Ca1.99Gd7.6Si6O26Ce0.05Mn0.005 | Ca1.99Gd7.6Si6O26 | Ce3+ | 0.05 | Mn2+ | 0.005 | 298 | 588 | 0.29 | 0.234 | 5.4 |  |  | 313 | 287 |  |  |  | 588 | https://doi.org/10.1039/C1JM11650A |  |  | Journal of Materials Chemistry | 2011
588 | 1765 | Ca1.98Gd7.6Si6O26Ce0.05Mn0.01 | Ca1.98Gd7.6Si6O26 | Ce3+ | 0.05 | Mn2+ | 0.01 | 298 | 588 | 0.31 | 0.263 | 5.9 |  |  | 313 | 287 |  |  |  | 588 | https://doi.org/10.1039/C1JM11650A |  |  | Journal of Materials Chemistry | 2011
588 | 1766 | Ca1.97Gd7.6Si6O26Ce0.05Mn0.015 | Ca1.97Gd7.6Si6O26 | Ce3+ | 0.05 | Mn2+ | 0.015 | 298 | 588 | 0.384 | 0.322 | 6.1 |  |  | 313 | 287 |  |  |  | 588 | https://doi.org/10.1039/C1JM11650A |  |  | Journal of Materials Chemistry | 2011
588 | 1767 | Ca1.96Gd7.6Si6O26Ce0.05Mn0.02 | Ca1.96Gd7.6Si6O26 | Ce3+ | 0.05 | Mn2+ | 0.02 | 298 | 588 | 0.409 | 0.343 | 5.9 |  |  | 313 | 287 |  |  |  | 588 | https://doi.org/10.1039/C1JM11650A |  |  | Journal of Materials Chemistry | 2011
588 | 1768 | Ca1.94Gd7.6Si6O26Ce0.05Mn0.03 | Ca1.94Gd7.6Si6O26 | Ce3+ | 0.05 | Mn2+ | 0.03 | 298 | 588 | 0.434 | 0.367 | 10.1 |  |  | 313 | 287 |  |  |  | 588 | https://doi.org/10.1039/C1JM11650A |  |  | Journal of Materials Chemistry | 2011
588 | 1769 | Ca1.9Gd7.6Si6O26Ce0.05Mn0.05 | Ca1.9Gd7.6Si6O26 | Ce3+ | 0.05 | Mn2+ | 0.05 | 298 | 588 | 0.471 | 0.395 | 13.1 |  |  | 313 | 287 |  |  |  | 588 | https://doi.org/10.1039/C1JM11650A |  |  | Journal of Materials Chemistry | 2011
588 | 1770 | Ca1.8Gd7.6Si6O26Ce0.05Mn0.1 | Ca1.8Gd7.6Si6O26 | Ce3+ | 0.05 | Mn2+ | 0.1 | 298 | 588 | 0.51 | 0.418 | 17.2 |  |  | 313 | 287 |  |  |  | 588 | https://doi.org/10.1039/C1JM11650A |  |  | Journal of Materials Chemistry | 2011
588 | 1771 | Ca1.64Gd7.6Si6O26Ce0.05Mn0.18 | Ca1.64Gd7.6Si6O26 | Ce3+ | 0.05 | Mn2+ | 0.18 | 298 | 588 | 0.527 | 0.426 | 21.5 |  |  | 313 | 287 |  |  |  | 588 | https://doi.org/10.1039/C1JM11650A |  |  | Journal of Materials Chemistry | 2011
588 | 1772 | Ca1.5Gd7.6Si6O26Ce0.05Mn0.25 | Ca1.5Gd7.6Si6O26 | Ce3+ | 0.05 | Mn2+ | 0.25 | 298 | 588 | 0.547 | 0.419 | 26.7 |  |  | 313 | 287 |  |  |  | 588 | https://doi.org/10.1039/C1JM11650A |  |  | Journal of Materials Chemistry | 2011
588 | 1773 | CaGd7.6Si6O26Ce0.05Mn0.5 | CaGd7.6Si6O26 | Ce3+ | 0.05 | Mn2+ | 0.5 | 298 | 588 | 0.575 | 0.394 | 15 |  |  | 313 | 287 |  |  |  | 588 | https://doi.org/10.1039/C1JM11650A |  |  | Journal of Materials Chemistry | 2011
588 | 2905 | Y0.6Sc0.4VO4Bi0.01 | Y0.6Sc0.4VO4 | Bi3+ | 0.01 |  |  | 298 | 588 | 0.454 | 0.477 | 57.2 |  |  | 330 | [5 empty] | https://doi.org/10.1021/acs.chemmater.6b00277 | mp-19133 | icsd-15604 icsd-107638 icsd-246709 icsd-26894 icsd-78074 icsd-2504 icsd-174549 icsd-246708 icsd-36060 | Chemistry of Materials | 2016
589 | 2589 | Ca3YGa3B4O15Mn0.03 | Ca3YGa3B4O15 | Mn2+ | 0.03 |  |  | 298 | 589 | 0.562 | 0.408 |  |  |  | 365 | [5 empty] | https://doi.org/10.1021/jp107856d | mp-695475 |  | Journal of Physical Chemistry C | 2011
589 | 3375 | Sr1.95Mg3P4O15Eu0.05 | Sr1.95Mg3P4O15 | Eu3+ | 0.05 |  |  | 298 | 589 | 0.5759 | 0.3736 |  |  |  | 393 | 393 |  |  |  | 589 | https://doi.org/10.1111/jace.15334 |  |  | Journal of the American Ceramic Society | 2017
589 | 3376 | Sr1.9Mg3P4O15Eu0.1 | Sr1.9Mg3P4O15 | Eu3+ | 0.1 |  |  | 298 | 589 | 0.5836 | 0.3758 |  |  |  | 393 | 393 | 463 |  |  | 589 | https://doi.org/10.1111/jace.15334 |  |  | Journal of the American Ceramic Society | 2017
589 | 3377 | Sr1.85Mg3P4O15Eu0.15 | Sr1.85Mg3P4O15 | Eu3+ | 0.15 |  |  | 298 | 589 | 0.5868 | 0.3662 |  |  |  | 393 | 393 |  |  |  | 589 | https://doi.org/10.1111/jace.15334 |  |  | Journal of the American Ceramic Society | 2017
589 | 3378 | Sr1.8Mg3P4O15Eu0.2 | Sr1.8Mg3P4O15 | Eu3+ | 0.2 |  |  | 298 | 589 | 0.5772 | 0.3823 |  |  |  | 393 | 393 |  |  |  | 589 | https://doi.org/10.1111/jace.15334 |  |  | Journal of the American Ceramic Society | 2017
589 | 3379 | Sr1.75Mg3P4O15Eu0.25 | Sr1.75Mg3P4O15 | Eu3+ | 0.25 |  |  | 298 | 589 | 0.5915 | 0.3779 |  |  |  | 393 | 393 |  |  |  | 589 | https://doi.org/10.1111/jace.15334 |  |  | Journal of the American Ceramic Society | 2017
589 | 3380 | Sr1.7Mg3P4O15Eu0.3 | Sr1.7Mg3P4O15 | Eu3+ | 0.3 |  |  | 298 | 589 | 0.5839 | 0.3656 |  |  |  | 393 | 393 |  |  |  | 589 | https://doi.org/10.1111/jace.15334 |  |  | Journal of the American Ceramic Society | 2017
589 | 3381 | Sr1.65Mg3P4O15Eu0.35 | Sr1.65Mg3P4O15 | Eu3+ | 0.35 |  |  | 298 | 589 | 0.5742 | 0.3753 |  |  |  | 393 | 393 |  |  |  | 589 | https://doi.org/10.1111/jace.15334 |  |  | Journal of the American Ceramic Society | 2017
589 | 3382 | Sr1.6Mg3P4O15Eu0.4 | Sr1.6Mg3P4O15 | Eu3+ | 0.4 |  |  | 298 | 589 | 0.5846 | 0.3603 |  |  | 405 | 393 | 393 |  |  |  | 589 | https://doi.org/10.1111/jace.15334 |  |  | Journal of the American Ceramic Society | 2017
589 | 3383 | Sr1.2Mg3P4O15Li0.4Eu0.4 | Sr1.2Mg3P4O15Li0.4 | Eu3+ | 0.4 |  |  | 298 | 589 | 0.5882 | 0.3669 |  |  | 435 | 393 | [5 empty] | https://doi.org/10.1111/jace.15334 |  |  | Journal of the American Ceramic Society | 2017
589 | 3384 | Sr1.2Mg3P4O15Na0.4Eu0.4 | Sr1.2Mg3P4O15Na0.4 | Eu3+ | 0.4 |  |  | 298 | 589 | 0.591 | 0.3661 |  |  | 445 | 393 | [5 empty] | https://doi.org/10.1111/jace.15334 |  |  | Journal of the American Ceramic Society | 2017
589 | 3385 | Sr1.2Mg3P4O15K0.4Eu0.4 | Sr1.2Mg3P4O15K0.4 | Eu3+ | 0.4 |  |  | 298 | 589 | 0.595 | 0.3662 |  |  | 440 | 393 | [5 empty] | https://doi.org/10.1111/jace.15334 |  |  | Journal of the American Ceramic Society | 2017
589 | 3386 | Sr1.6Mg3P3.6Si0.4O15Eu0.4 | Sr1.6Mg3P3.6Si0.4O15 | Eu3+ | 0.4 |  |  | 298 | 589 | 0.5939 | 0.3673 |  |  | 460 | 393 | [5 empty] | https://doi.org/10.1111/jace.15334 |  |  | Journal of the American Ceramic Society | 2017
589 | 3387 | Sr1.4Mg3P4O15Eu0.4 | Sr1.4Mg3P4O15 | Eu3+ | 0.4 |  |  | 298 | 589 | 0.5869 | 0.3669 |  |  | 470 | 393 | [5 empty] | https://doi.org/10.1111/jace.15334 |  |  | Journal of the American Ceramic Society | 2017
589 | 3388 | Sr1.55Mg3P4O15Eu0.45 | Sr1.55Mg3P4O15 | Eu3+ | 0.45 |  |  | 298 | 589 | 0.5933 | 0.3662 |  |  |  | 393 | 393 |  |  |  | 589 | https://doi.org/10.1111/jace.15334 |  |  | Journal of the American Ceramic Society | 2017
589 | 3389 | Sr1.5Mg3P4O15Eu0.5 | Sr1.5Mg3P4O15 | Eu3+ | 0.5 |  |  | 298 | 589 | 0.5951 | 0.3644 |  |  |  | 393 | 393 |  |  |  | 589 | https://doi.org/10.1111/jace.15334 |  |  | Journal of the American Ceramic Society | 2017
590 | 1743 | Ca1.64Gd8Si6O26Mn0.18 | Ca1.64Gd8Si6O26 | Mn2+ | 0.18 |  |  | 298 | 590 | 0.527 | 0.441 | 4.9 |  |  | 313 | 313 |  |  |  | 590 | https://doi.org/10.1039/C1JM11650A |  |  | Journal of Materials Chemistry | 2011
590 | 2198 | Li2Sr0.97SiO4Dy0.02Eu0.01 | Li2Sr0.97SiO4 | Dy3+ | 0.02 | Eu3+ | 0.01 | 298 | 590 | 0.325 | 0.338 |  |  |  | 393 | 393 |  |  |  | 590 | https://doi.org/10.1002/bio.2692 | mp-1191141 | icsd-167334 | Luminescence | 2014
590 | 2199 | Li2Sr0.96SiO4Dy0.02Eu0.02 | Li2Sr0.96SiO4 | Dy3+ | 0.02 | Eu3+ | 0.02 | 298 | 590 | 0.364 | 0.342 |  |  |  | 393 | 393 |  |  |  | 590 | https://doi.org/10.1002/bio.2692 | mp-1191141 | icsd-167334 | Luminescence | 2014
590 | 2200 | Li2Sr0.95SiO4Dy0.02Eu0.03 | Li2Sr0.95SiO4 | Dy3+ | 0.02 | Eu3+ | 0.03 | 298 | 590 | 0.397 | 0.349 |  |  |  | 393 | 393 |  |  |  | 590 | https://doi.org/10.1002/bio.2692 | mp-1191141 | icsd-167334 | Luminescence | 2014
590 | 2201 | Li2Sr0.94SiO4Dy0.02Eu0.04 | Li2Sr0.94SiO4 | Dy3+ | 0.02 | Eu3+ | 0.04 | 298 | 590 | 0.409 | 0.356 |  |  |  | 393 | 393 |  |  |  | 590 | https://doi.org/10.1002/bio.2692 | mp-1191141 | icsd-167334 | Luminescence | 2014
590 | 2347 | CaSb2O6Eu0.05Bi0.005 | CaSb2O6 | Eu3+ | 0.05 | Bi3+ | 0.005 | 298 | 590 | 0.4853 | 0.3651 |  |  |  | 298 | [5 empty] | https://doi.org/10.1007/s10854-015-4186-6 | mp-9125,mvc-1657 | icsd-74539 | Journal of Materials Science: Materials in Electronics | 2015
590 | 2348 | CaSb2O6Eu0.05Bi0.01 | CaSb2O6 | Eu3+ | 0.05 | Bi3+ | 0.01 | 298 | 590 | 0.375 | 0.3155 |  |  |  | 298 | [5 empty] | https://doi.org/10.1007/s10854-015-4186-6 | mp-9125,mvc-1657 | icsd-74539 | Journal of Materials Science: Materials in Electronics | 2015
590 | 2349 | CaSb2O6Eu0.05Bi0.02 | CaSb2O6 | Eu3+ | 0.05 | Bi3+ | 0.02 | 298 | 590 | 0.3549 | 0.3032 |  |  |  | 298 | [5 empty] | https://doi.org/10.1007/s10854-015-4186-6 | mp-9125,mvc-1657 | icsd-74539 | Journal of Materials Science: Materials in Electronics | 2015
590 | 2350 | CaSb2O6Eu0.05Bi0.03 | CaSb2O6 | Eu3+ | 0.05 | Bi3+ | 0.03 | 298 | 590 | 0.3394 | 0.2948 |  |  |  | 298 | [5 empty] | https://doi.org/10.1007/s10854-015-4186-6 | mp-9125,mvc-1657 | icsd-74539 | Journal of Materials Science: Materials in Electronics | 2015
590 | 2351 | CaSb2O6Eu0.05Bi0.04 | CaSb2O6 | Eu3+ | 0.05 | Bi3+ | 0.04 | 298 | 590 | 0.3135 | 0.2859 |  |  |  | 298 | [5 empty] | https://doi.org/10.1007/s10854-015-4186-6 | mp-9125,mvc-1657 | icsd-74539 | Journal of Materials Science: Materials in Electronics | 2015
590 | 2352 | CaSb2O6Eu0.05Bi0.05 | CaSb2O6 | Eu3+ | 0.05 | Bi3+ | 0.05 | 298 | 590 | 0.3074 | 0.2825 |  |  |  | 298 | [5 empty] | https://doi.org/10.1007/s10854-015-4186-6 | mp-9125,mvc-1657 | icsd-74539 | Journal of Materials Science: Materials in Electronics | 2015
590 | 2545 | Sr9Sc0.6P7O28Eu0.4 | Sr9Sc0.6P7O28 | Eu3+ | 0.4 |  |  | 298 | 590 |  |  |  |  | 553 | 394 | 394 |  |  |  | 590 | https://doi.org/10.1016/j.jallcom.2013.10.116 |  |  | Journal of Alloys and Compounds | 2014
590 | 3239 | Ca0.98AlSiN3Li0.01Ce0.01 | Ca0.98AlSiN3Li0.01 | Ce3+ | 0.01 |  |  | 298 | 590 |  |  |  | 56 | 643 | 460 | 460 |  |  |  | 590 | https://doi.org/10.1021/cm801669x |  |  | Chemistry of Materials | 2008
590 | 3355 | Sr9Sc0.6P7O28Eu0.4 | Sr9Sc0.6P7O28 | Eu3+ | 0.4 |  |  | 298 | 590 |  |  |  |  | 553 | 394 | 394 |  |  |  | 590 | https://doi.org/10.1016/j.jallcom.2013.10.116 |  |  | Journal of Alloys and Compounds | 2014
590 | 4162 | Mg0.94Y1.94Al4SiO12Ce0.06Mn0.06 | Mg0.94Y1.94Al4SiO12 | Ce3+ | 0.06 | Mn2+ | 0.06 | 298 | 590 | 0.473 | 0.5 | 63.8 |  |  | 460 |  |  |  | 33.1 | 550 | https://doi.org/10.1016/j.optmat.2017.06.012 |  |  | Optical Materials | 2017
591 | 465 | Y1.9Ti2O7Eu0.1 | Y1.9Ti2O7 | Eu3+ | 0.1 |  |  | 298 | 591 | 0.593 | 0.407 |  |  |  | 395 | 395 | 375 | 463 | 2250000 | 591 | https://doi.org/10.1111/j.1551-2916.2011.04804.x | mp-5373,mp-685370,mp-686019,mp-1173093 | icsd-42702 icsd-93770 icsd-160111 icsd-153820 icsd-167563 icsd-15633 icsd-14242 icsd-24206 icsd-164023 icsd-191622 icsd-157666 icsd-66874 icsd-157667 icsd-239724 icsd-196407 icsd-83593 | Journal of the American Ceramic Society | 2011
591 | 466 | Y1.8Ti2O7Eu0.2 | Y1.8Ti2O7 | Eu3+ | 0.2 |  |  | 298 | 591 | 0.596 | 0.404 |  |  |  | 395 |  |  |  | 1800000 | 591 | https://doi.org/10.1111/j.1551-2916.2011.04804.x | mp-5373,mp-685370,mp-686019,mp-1173093 | icsd-42702 icsd-93770 icsd-160111 icsd-153820 icsd-167563 icsd-15633 icsd-14242 icsd-24206 icsd-164023 icsd-191622 icsd-157666 icsd-66874 icsd-157667 icsd-239724 icsd-196407 icsd-83593 | Journal of the American Ceramic Society | 2011
591 | 467 | Y1.7Ti2O7Eu0.3 | Y1.7Ti2O7 | Eu3+ | 0.3 |  |  | 298 | 591 | 0.597 | 0.403 |  |  |  | 395 | 395 | 375 | 463 | 1600000 | 591 | https://doi.org/10.1111/j.1551-2916.2011.04804.x | mp-5373,mp-685370,mp-686019,mp-1173093 | icsd-42702 icsd-93770 icsd-160111 icsd-153820 icsd-167563 icsd-15633 icsd-14242 icsd-24206 icsd-164023 icsd-191622 icsd-157666 icsd-66874 icsd-157667 icsd-239724 icsd-196407 icsd-83593 | Journal of the American Ceramic Society | 2011
591 | 468 | Y1.6Ti2O7Eu0.4 | Y1.6Ti2O7 | Eu3+ | 0.4 |  |  | 298 | 591 | 0.6 | 0.399 |  |  |  | 395 |  |  |  | 1330000 | 591 | https://doi.org/10.1111/j.1551-2916.2011.04804.x | mp-5373,mp-685370,mp-686019,mp-1173093 | icsd-42702 icsd-93770 icsd-160111 icsd-153820 icsd-167563 icsd-15633 icsd-14242 icsd-24206 icsd-164023 icsd-191622 icsd-157666 icsd-66874 icsd-157667 icsd-239724 icsd-196407 icsd-83593 | Journal of the American Ceramic Society | 2011
591 | 469 | Y1.55Ti2O7Eu0.45 | Y1.55Ti2O7 | Eu3+ | 0.45 |  |  | 298 | 591 | 0.616 | 0.384 |  |  | 649 | 395 | 395 | 375 | 463 | 1200000 | 591 | https://doi.org/10.1111/j.1551-2916.2011.04804.x | mp-5373,mp-685370,mp-686019,mp-1173093 | icsd-42702 icsd-93770 icsd-160111 icsd-153820 icsd-167563 icsd-15633 icsd-14242 icsd-24206 icsd-164023 icsd-191622 icsd-157666 icsd-66874 icsd-157667 icsd-239724 icsd-196407 icsd-83593 | Journal of the American Ceramic Society | 2011
591 | 1394 | Ca2KZn2V3O12 | Ca2KZn2V3O12 |  |  |  |  | 298 | 591 | 0.367 | 0.476 | 19.2 |  | 335 | 389 | 389 |  |  | 6900 | 591 | https://doi.org/10.1038/srep42348 | mp-1214210 |  | Scientific Reports | 2017
591 | 1751 | Ca1.8Gd7.6Si6O26Ce0.05Mn0.1 | Ca1.8Gd7.6Si6O26 | Ce3+ | 0.05 | Mn2+ | 0.1 | 298 | 591 | 0.497 | 0.401 | 22.7 |  |  | 287 | 287 |  |  |  | 591 | https://doi.org/10.1039/C1JM11650A |  |  | Journal of Materials Chemistry | 2011
591 | 2560 | CaBi1.83B2O7Eu0.17 | CaBi1.83B2O7 | Eu3+ | 0.17 |  |  | 298 | 591 | 0.601 | 0.392 |  |  |  | 394 | 394 |  |  |  | 591 | https://doi.org/10.1016/j.ijleo.2016.01.155 | mp-557371 |  | Optik | 2016
591 | 3927 | GdF3Tb0.03Eu0.02 | GdF3 | Tb3+ | 0.03 | Eu3+ | 0.02 | 298 | 591 | 0.425 | 0.453 |  |  |  | 272 | [5 empty] | https://doi.org/10.1039/C6CP03989H | mp-972965 |  | Physical Chemistry Chemical Physics | 2016
591 | 3929 | GdF3Tb0.03Eu0.03 | GdF3 | Tb3+ | 0.03 | Eu3+ | 0.03 | 298 | 591 | 0.463 | 0.437 |  |  |  | 272 | [5 empty] | https://doi.org/10.1039/C6CP03989H | mp-972965 |  | Physical Chemistry Chemical Physics | 2016
591 | 3931 | GdF3Tb0.03Eu0.04 | GdF3 | Tb3+ | 0.03 | Eu3+ | 0.04 | 298 | 591 | 0.485 | 0.421 |  |  |  | 272 | [5 empty] | https://doi.org/10.1039/C6CP03989H | mp-972965 |  | Physical Chemistry Chemical Physics | 2016
591 | 3932 | GdF3Tb0.03Eu0.05 | GdF3 | Tb3+ | 0.03 | Eu3+ | 0.05 | 298 | 591 | 0.504 | 0.411 |  |  |  | 272 | [5 empty] | https://doi.org/10.1039/C6CP03989H | mp-972965 |  | Physical Chemistry Chemical Physics | 2016
591 | 3933 | GdF3Tb0.03Eu0.05 | GdF3 | Tb3+ | 0.03 | Eu3+ | 0.05 | 298 | 591 | 0.383 | 0.421 |  |  |  | 349 | [5 empty] | https://doi.org/10.1039/C6CP03989H | mp-972965 |  | Physical Chemistry Chemical Physics | 2016
591 | 3934 | GdF3Tb0.03Eu0.06 | GdF3 | Tb3+ | 0.03 | Eu3+ | 0.06 | 298 | 591 | 0.517 | 0.404 |  |  |  | 272 | [5 empty] | https://doi.org/10.1039/C6CP03989H | mp-972965 |  | Physical Chemistry Chemical Physics | 2016
591 | 3935 | GdF3Tb0.03Eu0.07 | GdF3 | Tb3+ | 0.03 | Eu3+ | 0.07 | 298 | 591 | 0.409 | 0.403 |  |  |  | 349 | [5 empty] | https://doi.org/10.1039/C6CP03989H | mp-972965 |  | Physical Chemistry Chemical Physics | 2016
591 | 3936 | GdF3Tb0.03Eu0.08 | GdF3 | Tb3+ | 0.03 | Eu3+ | 0.08 | 298 | 591 | 0.526 | 0.392 |  |  |  | 272 | [5 empty] | https://doi.org/10.1039/C6CP03989H | mp-972965 |  | Physical Chemistry Chemical Physics | 2016
591 | 3937 | GdF3Tb0.03Eu0.08 | GdF3 | Tb3+ | 0.03 | Eu3+ | 0.08 | 298 | 591 | 0.411 | 0.386 |  |  |  | 349 | [5 empty] | https://doi.org/10.1039/C6CP03989H | mp-972965 |  | Physical Chemistry Chemical Physics | 2016
591 | 3938 | GdF3Tb0.03Eu0.09 | GdF3 | Tb3+ | 0.03 | Eu3+ | 0.09 | 298 | 591 | 0.418 | 0.377 |  |  |  | 349 | [5 empty] | https://doi.org/10.1039/C6CP03989H | mp-972965 |  | Physical Chemistry Chemical Physics | 2016
591 | 3947 | GdF3Eu0.03 | GdF3 | Eu3+ | 0.03 |  |  | 298 | 591 | 0.524 | 0.398 |  |  |  | 272 | 272 | 393 | 373 |  | 591 | https://doi.org/10.1039/C6CP03989H | mp-972965 |  | Physical Chemistry Chemical Physics | 2016
591 | 3948 | GdF3Eu0.03Tb0.01 | GdF3 | Eu3+ | 0.03 | Tb3+ | 0.01 | 298 | 591 | 0.478 | 0.402 |  |  |  | 272 | [5 empty] | https://doi.org/10.1039/C6CP03989H | mp-972965 |  | Physical Chemistry Chemical Physics | 2016
591 | 3950 | GdF3Eu0.03Tb0.02 | GdF3 | Eu3+ | 0.03 | Tb3+ | 0.02 | 298 | 591 | 0.469 | 0.424 |  |  |  | 272 | [5 empty] | https://doi.org/10.1039/C6CP03989H | mp-972965 |  | Physical Chemistry Chemical Physics | 2016
591 | 3952 | GdF3Eu0.03Tb0.04 | GdF3 | Eu3+ | 0.03 | Tb3+ | 0.04 | 298 | 591 | 0.451 | 0.438 |  |  |  | 272 | [5 empty] | https://doi.org/10.1039/C6CP03989H | mp-972965 |  | Physical Chemistry Chemical Physics | 2016
593 | 184 | Cs0.99MgPO4Eu0.01 | Cs0.99MgPO4 | Eu3+ | 0.01 |  |  | 300 | 593 | 0.56 | 0.42 |  |  |  | 266 | 395 |  |  | 1660000 | 593 | https://doi.org/10.1016/j.solidstatesciences.2013.12.017 | mp-18329 | icsd-260423 | Solid State Sciences | 2014
593 | 185 | Cs0.95MgPO4Eu0.05 | Cs0.95MgPO4 | Eu3+ | 0.05 |  |  | 300 | 593 | 0.56 | 0.42 |  |  |  | 266 |  |  |  | 1510000 | 593 | https://doi.org/10.1016/j.solidstatesciences.2013.12.017 | mp-18329 | icsd-260423 | Solid State Sciences | 2014
593 | 186 | Cs0.93MgPO4Eu0.07 | Cs0.93MgPO4 | Eu3+ | 0.07 |  |  | 300 | 593 | 0.56 | 0.42 |  |  |  | 266 | 395 |  |  | 1210000 | 593 | https://doi.org/10.1016/j.solidstatesciences.2013.12.017 | mp-18329 | icsd-260423 | Solid State Sciences | 2014
593 | 939 | Ba3Y1.3B6O15Eu0.7 | Ba3Y1.3B6O15 | Eu3+ | 0.7 |  |  | 298 | 593 | 0.601 | 0.396 | 13.1 |  | 440 | 393 | 393 | 382 | 463 | 2636000 | 593 | https://doi.org/10.1016/j.jlumin.2018.12.028 | mp-1019527 | icsd-261704 | Journal of Luminescence | 2019
593 | 1353 | CsK2Gd0.9V2O8Eu0.1 | CsK2Gd0.9V2O8 | Eu3+ | 0.1 |  |  | 298 | 593 | 0.315 | 0.562 | 25.5 |  |  | 312 | 330 |  |  | 610000 | 593 | https://doi.org/10.1021/ic500208h |  |  | Inorganic Chemistry | 2014
593 | 1354 | CsK2Gd0.8V2O8Eu0.2 | CsK2Gd0.8V2O8 | Eu3+ | 0.2 |  |  | 298 | 593 | 0.425 | 0.458 | 24.7 |  |  | 312 | 330 |  |  | 520000 | 593 | https://doi.org/10.1021/ic500208h |  |  | Inorganic Chemistry | 2014
593 | 1355 | CsK2Gd0.7V2O8Eu0.3 | CsK2Gd0.7V2O8 | Eu3+ | 0.3 |  |  | 298 | 593 | 0.431 | 0.441 | 23.5 |  |  | 312 | 330 |  |  | 630000 | 593 | https://doi.org/10.1021/ic500208h |  |  | Inorganic Chemistry | 2014
593 | 1356 | CsK2Gd0.6V2O8Eu0.4 | CsK2Gd0.6V2O8 | Eu3+ | 0.4 |  |  | 298 | 593 | 0.445 | 0.431 | 24.7 |  |  | 312 | 330 |  |  | 680000 | 593 | https://doi.org/10.1021/ic500208h |  |  | Inorganic Chemistry | 2014
593 | 1357 | CsK2Gd0.5V2O8Eu0.5 | CsK2Gd0.5V2O8 | Eu3+ | 0.5 |  |  | 298 | 593 | 0.45 | 0.41 | 31.5 |  |  | 312 | 330 |  |  | 720000 | 593 | https://doi.org/10.1021/ic500208h |  |  | Inorganic Chemistry | 2014
593 | 1358 | CsK2Gd0.4V2O8Eu0.6 | CsK2Gd0.4V2O8 | Eu3+ | 0.6 |  |  | 298 | 593 | 0.451 | 0.423 | 38.5 |  |  | 312 | 330 |  |  | 810000 | 593 | https://doi.org/10.1021/ic500208h |  |  | Inorganic Chemistry | 2014
593 | 1359 | CsK2Gd0.3V2O8Eu0.7 | CsK2Gd0.3V2O8 | Eu3+ | 0.7 |  |  | 298 | 593 | 0.441 | 0.431 | 38.2 |  |  | 312 | 330 |  |  | 1020000 | 593 | https://doi.org/10.1021/ic500208h |  |  | Inorganic Chemistry | 2014
593 | 1360 | CsK2Gd0.2V2O8Eu0.8 | CsK2Gd0.2V2O8 | Eu3+ | 0.8 |  |  | 298 | 593 | 0.452 | 0.421 | 34.1 |  |  | 312 | 330 |  |  | 2410000 | 593 | https://doi.org/10.1021/ic500208h |  |  | Inorganic Chemistry | 2014
593 | 1361 | CsK2Gd0.1V2O8Eu0.9 | CsK2Gd0.1V2O8 | Eu3+ | 0.9 |  |  | 298 | 593 | 0.435 | 0.411 | 27.7 |  |  | 312 | 330 |  |  | 2150000 | 593 | https://doi.org/10.1021/ic500208h |  |  | Inorganic Chemistry | 2014
593 | 1362 | CsK2V2O8Eu1 | CsK2V2O8 | Eu3+ | 1 |  |  | 298 | 593 | [5 empty] | 312 | 330 |  |  | 2050000 | 593 | https://doi.org/10.1021/ic500208h |  |  | Inorganic Chemistry | 2014
593 | 1488 | Ba3La0.95P3O12Sm0.05 | Ba3La0.95P3O12 | Sm3+ | 0.05 |  |  | 298 | 593 | 0.59 | 0.395 |  |  |  | 377 | [5 empty] | https://doi.org/10.1021/acs.inorgchem.7b00737 |  |  | Inorganic Chemistry | 2017
593 | 1489 | Ba3La0.94P3O12Tb0.01Sm0.05 | Ba3La0.94P3O12 | Tb3+ | 0.01 | Sm3+ | 0.05 | 298 | 593 | 0.572 | 0.403 |  |  |  | 377 | [5 empty] | https://doi.org/10.1021/acs.inorgchem.7b00737 |  |  | Inorganic Chemistry | 2017
593 | 1490 | Ba3La0.92P3O12Tb0.03Sm0.05 | Ba3La0.92P3O12 | Tb3+ | 0.03 | Sm3+ | 0.05 | 298 | 593 | 0.554 | 0.412 |  |  |  | 377 | [5 empty] | https://doi.org/10.1021/acs.inorgchem.7b00737 |  |  | Inorganic Chemistry | 2017
593 | 1491 | Ba3La0.9P3O12Tb0.05Sm0.05 | Ba3La0.9P3O12 | Tb3+ | 0.05 | Sm3+ | 0.05 | 298 | 593 | 0.532 | 0.426 | 67 |  | 700 | 377 | [5 empty] | https://doi.org/10.1021/acs.inorgchem.7b00737 |  |  | Inorganic Chemistry | 2017
593 | 2131 | CaZrO3Eu0.01 | CaZrO3 | Eu3+ | 0.01 |  |  | 298 | 593 | 0.6017 | 0.3883 |  |  |  | 395 | 395 | 593 | 615 |  | 593 | https://doi.org/10.1016/j.jsamd.2017.01.002 | mp-4571,mp-776024,mp-542112 | icsd-130053 icsd-183757 icsd-239370 icsd-167889 icsd-97465 icsd-37264 icsd-183758 icsd-97463 icsd-97466 icsd-97464 icsd-29003 icsd-56094 | Journal of Science: Advanced Materials and Devices | 2017
593 | 2132 | CaZrO3Eu0.02 | CaZrO3 | Eu3+ | 0.02 |  |  | 298 | 593 | 0.6065 | 0.3856 |  |  |  | 395 | 395 | 593 | 615 |  | 593 | https://doi.org/10.1016/j.jsamd.2017.01.002 | mp-4571,mp-776024,mp-542112 | icsd-130053 icsd-183757 icsd-239370 icsd-167889 icsd-97465 icsd-37264 icsd-183758 icsd-97463 icsd-97466 icsd-97464 icsd-29003 icsd-56094 | Journal of Science: Advanced Materials and Devices | 2017
593 | 2133 | CaZrO3Eu0.03 | CaZrO3 | Eu3+ | 0.03 |  |  | 298 | 593 | 0.6092 | 0.3836 |  |  |  | 395 | 395 | 593 | 615 |  | 593 | https://doi.org/10.1016/j.jsamd.2017.01.002 | mp-4571,mp-776024,mp-542112 | icsd-130053 icsd-183757 icsd-239370 icsd-167889 icsd-97465 icsd-37264 icsd-183758 icsd-97463 icsd-97466 icsd-97464 icsd-29003 icsd-56094 | Journal of Science: Advanced Materials and Devices | 2017
593 | 2134 | CaZrO3Eu0.04 | CaZrO3 | Eu3+ | 0.04 |  |  | 298 | 593 | 0.6076 | 0.3844 |  |  |  | 395 | 395 | 593 | 615 |  | 593 | https://doi.org/10.1016/j.jsamd.2017.01.002 | mp-4571,mp-776024,mp-542112 | icsd-130053 icsd-183757 icsd-239370 icsd-167889 icsd-97465 icsd-37264 icsd-183758 icsd-97463 icsd-97466 icsd-97464 icsd-29003 icsd-56094 | Journal of Science: Advanced Materials and Devices | 2017
593 | 2135 | CaZrO3Eu0.05 | CaZrO3 | Eu3+ | 0.05 |  |  | 298 | 593 | 0.5927 | 0.3945 |  |  |  | 395 | 395 | 593 | 615 |  | 593 | https://doi.org/10.1016/j.jsamd.2017.01.002 | mp-4571,mp-776024,mp-542112 | icsd-130053 icsd-183757 icsd-239370 icsd-167889 icsd-97465 icsd-37264 icsd-183758 icsd-97463 icsd-97466 icsd-97464 icsd-29003 icsd-56094 | Journal of Science: Advanced Materials and Devices | 2017
593 | 2430 | Sr1.935P2O7Tb0.06Eu0.005 | Sr1.935P2O7 | Tb3+ | 0.06 | Eu3+ | 0.005 | 298 | 593 | 0.2823 | 0.2562 |  |  |  | 378 | [5 empty] | https://doi.org/10.1111/jace.13497 | mp-5616 | icsd-31004 icsd-59395 icsd-34467 | Journal of the American Ceramic Society | 2015
593 | 2431 | Sr1.925P2O7Tb0.06Eu0.015 | Sr1.925P2O7 | Tb3+ | 0.06 | Eu3+ | 0.015 | 298 | 593 | 0.3502 | 0.2879 |  |  |  | 378 | [5 empty] | https://doi.org/10.1111/jace.13497 | mp-5616 | icsd-31004 icsd-59395 icsd-34467 | Journal of the American Ceramic Society | 2015
593 | 2432 | Sr1.92P2O7Tb0.06Eu0.02 | Sr1.92P2O7 | Tb3+ | 0.06 | Eu3+ | 0.02 | 298 | 593 | 0.3353 | 0.2958 |  |  |  | 378 | [5 empty] | https://doi.org/10.1111/jace.13497 | mp-5616 | icsd-31004 icsd-59395 icsd-34467 | Journal of the American Ceramic Society | 2015
593 | 2433 | Sr1.90P2O7Tb0.06Eu0.04 | Sr1.90P2O7 | Tb3+ | 0.06 | Eu3+ | 0.04 | 298 | 593 | 0.34 | 0.264 |  |  |  | 378 | [5 empty] | https://doi.org/10.1111/jace.13497 | mp-5616 | icsd-31004 icsd-59395 icsd-34467 | Journal of the American Ceramic Society | 2015
593 | 2434 | Sr1.88P2O7Tb0.06Eu0.06 | Sr1.88P2O7 | Tb3+ | 0.06 | Eu3+ | 0.06 | 298 | 593 | 0.2863 | 0.272 |  |  |  | 378 | [5 empty] | https://doi.org/10.1111/jace.13497 | mp-5616 | icsd-31004 icsd-59395 icsd-34467 | Journal of the American Ceramic Society | 2015
593 | 2435 | Sr1.98P2O7Eu0.02 | Sr1.98P2O7 | Eu3+ | 0.02 |  |  | 298 | 593 | 0.5458 | 0.4409 |  |  |  | 395 | 395 |  |  |  | 593 | https://doi.org/10.1111/jace.13497 | mp-5616 | icsd-31004 icsd-59395 icsd-34467 | Journal of the American Ceramic Society | 2015
593 | 2437 | Sr1.935P2O7Tb0.06Eu0.005 | Sr1.935P2O7 | Tb3+ | 0.06 | Eu3+ | 0.005 | 298 | 593 | 0.5029 | 0.4768 |  |  |  | 395 | [5 empty] | https://doi.org/10.1111/jace.13497 | mp-5616 | icsd-31004 icsd-59395 icsd-34467 | Journal of the American Ceramic Society | 2015
593 | 2438 | Sr1.925P2O7Tb0.06Eu0.015 | Sr1.925P2O7 | Tb3+ | 0.06 | Eu3+ | 0.015 | 298 | 593 | 0.5288 | 0.4559 |  |  |  | 395 | [5 empty] | https://doi.org/10.1111/jace.13497 | mp-5616 | icsd-31004 icsd-59395 icsd-34467 | Journal of the American Ceramic Society | 2015
593 | 2439 | Sr1.92P2O7Tb0.06Eu0.02 | Sr1.92P2O7 | Tb3+ | 0.06 | Eu3+ | 0.02 | 298 | 593 | 0.5599 | 0.4298 |  |  |  | 395 | [5 empty] | https://doi.org/10.1111/jace.13497 | mp-5616 | icsd-31004 icsd-59395 icsd-34467 | Journal of the American Ceramic Society | 2015
593 | 2440 | Sr1.90P2O7Tb0.06Eu0.04 | Sr1.90P2O7 | Tb3+ | 0.06 | Eu3+ | 0.04 | 298 | 593 | 0.578 | 0.4115 |  |  |  | 395 | [5 empty] | https://doi.org/10.1111/jace.13497 | mp-5616 | icsd-31004 icsd-59395 icsd-34467 | Journal of the American Ceramic Society | 2015
593 | 2441 | Sr1.88P2O7Tb0.06Eu0.06 | Sr1.88P2O7 | Tb3+ | 0.06 | Eu3+ | 0.06 | 298 | 593 | 0.584 | 0.4097 |  |  |  | 395 | [5 empty] | https://doi.org/10.1111/jace.13497 | mp-5616 | icsd-31004 icsd-59395 icsd-34467 | Journal of the American Ceramic Society | 2015
593 | 2927 | Ba3Sc3.996O9Ce0.004 | Ba3Sc3.996O9 | Ce3+ | 0.004 |  |  | 298 | 593 |  |  | 40 |  | 335 | 430 | 430 |  |  |  | 593 | https://doi.org/10.1039/C7TC03203J |  |  | Journal of Materials Chemistry C | 2017
594 | 1187 | LaMgAl11O19Sm0.05 | LaMgAl11O19 | Sm3+ | 0.05 |  |  | 298 | 594 |  |  | 0.34 |  |  | 403 | 403 |  |  | 1620000 | 594 | https://doi.org/10.1021/ic500412r | mp-1223152 |  | Inorganic Chemistry | 2014
594 | 1188 | LaMgAl11O19Sm0.05Eu0.01 | LaMgAl11O19 | Sm3+ | 0.05 | Eu3+ | 0.01 | 298 | 594 |  |  | 0.25 |  |  | 403 |  |  |  | 1580000 | 594 | https://doi.org/10.1021/ic500412r | mp-1223152 |  | Inorganic Chemistry | 2014
594 | 1189 | LaMgAl11O19Sm0.05Eu0.03 | LaMgAl11O19 | Sm3+ | 0.05 | Eu3+ | 0.03 | 298 | 594 |  |  | 0.3 |  |  | 403 |  |  |  | 1530000 | 594 | https://doi.org/10.1021/ic500412r | mp-1223152 |  | Inorganic Chemistry | 2014
594 | 1190 | LaMgAl11O19Sm0.05Eu0.05 | LaMgAl11O19 | Sm3+ | 0.05 | Eu3+ | 0.05 | 298 | 594 |  |  | 0.29 |  |  | 403 |  |  |  |  | 594 | https://doi.org/10.1021/ic500412r | mp-1223152 |  | Inorganic Chemistry | 2014
594 | 1191 | LaMgAl11O19Sm0.05Eu0.1 | LaMgAl11O19 | Sm3+ | 0.05 | Eu3+ | 0.1 | 298 | 594 |  |  | 0.3 |  |  | 403 |  |  |  | 1400000 | 594 | https://doi.org/10.1021/ic500412r | mp-1223152 |  | Inorganic Chemistry | 2014
594 | 1192 | LaMgAl11O19Sm0.05Eu0.15 | LaMgAl11O19 | Sm3+ | 0.05 | Eu3+ | 0.15 | 298 | 594 |  |  | 0.41 |  |  | 403 |  |  |  |  | 594 | https://doi.org/10.1021/ic500412r | mp-1223152 |  | Inorganic Chemistry | 2014
594 | 2624 | Ba2Tb0.995B2O6ClEu0.005 | Ba2Tb0.995B2O6Cl | Eu2+ | 0.005 |  |  | 298 | 594 | 0.561 | 0.362 |  |  |  | 377 |  |  |  | 560000 | 543 | https://doi.org/10.1021/ic300401z |  |  | Inorganic Chemistry | 2012
594 | 2625 | Ba2Tb0.99B2O6ClEu0.01 | Ba2Tb0.99B2O6Cl | Eu2+ | 0.01 |  |  | 298 | 594 | 0.584 | 0.359 |  |  |  | 377 |  |  |  | 540000 | 543 | https://doi.org/10.1021/ic300401z |  |  | Inorganic Chemistry | 2012
594 | 2626 | Ba2Tb0.98B2O6ClEu0.02 | Ba2Tb0.98B2O6Cl | Eu2+ | 0.02 |  |  | 298 | 594 | 0.604 | 0.364 |  |  |  | 377 |  |  |  | 530000 | 543 | https://doi.org/10.1021/ic300401z |  |  | Inorganic Chemistry | 2012
594 | 2627 | Ba2Tb0.97B2O6ClEu0.03 | Ba2Tb0.97B2O6Cl | Eu2+ | 0.03 |  |  | 298 | 594 | 0.611 | 0.363 | 56 |  |  | 377 |  |  |  | 480000 | 543 | https://doi.org/10.1021/ic300401z |  |  | Inorganic Chemistry | 2012
595 | 1434 | Na3Ga0.95F6Eu0.05 | Na3Ga0.95F6 | Eu3+ | 0.05 |  |  | 298 | 595 | 0.4625 | 0.3543 |  |  | 473 | 395 | 395 | 466 | 317 | 61000 | 595 | https://doi.org/10.1016/j.jlumin.2018.06.080 | mp-1114330 |  | Journal of Luminescence | 2018
595 | 1435 | Na3Ga0.93F6Eu0.07 | Na3Ga0.93F6 | Eu3+ | 0.07 |  |  | 298 | 595 | 0.516 | 0.3563 |  |  | 458 | 395 | 395 | 466 | 317 | 58000 | 595 | https://doi.org/10.1016/j.jlumin.2018.06.080 | mp-1114330 |  | Journal of Luminescence | 2018
595 | 2931 | NaZnPO4Eu0.04 | NaZnPO4 | Eu3+ | 0.04 |  |  | 298 | 595 | [5 empty] | 395 | 395 |  |  | 2156000 | 595 | https://doi.org/10.1016/j.matlet.2015.04.084 | mp-558237,mp-14648 | icsd-87557 icsd-65131 | Materials Letters | 2015
595 | 2932 | NaZnPO4Eu0.25 | NaZnPO4 | Eu3+ | 0.25 |  |  | 298 | 595 | 0.62 | 0.38 |  |  |  | 395 | 395 |  |  |  | 595 | https://doi.org/10.1016/j.matlet.2015.04.084 | mp-558237,mp-14648 | icsd-87557 icsd-65131 | Materials Letters | 2015
595 | 3361 | Ba1.8LiGaP4O14Eu0.2 | Ba1.8LiGaP4O14 | Eu3+ | 0.2 |  |  | 298 | 595 | 0.6114 | 0.3851 | 67 |  | 430 | 394 | 394 |  |  | 2800000 | 595 | https://doi.org/10.1039/C9DT03105G |  |  | Dalton Transactions | 2019
596 | 497 | Sr2P2O7Sm0.01 | Sr2P2O7 | Sm3+ | 0.01 |  |  | 298 | 596 | [5 empty] | 400 |  |  |  | 3300000 | 596 | https://doi.org/10.1111/ijac.12370 | mp-5616 | icsd-31004 icsd-59395 icsd-34467 | International Journal of Applied Ceramic Technology | 2015
596 | 498 | Sr2P2O7Sm0.02 | Sr2P2O7 | Sm3+ | 0.02 |  |  | 298 | 596 | [5 empty] | 400 |  |  |  | 2950000 | 596 | https://doi.org/10.1111/ijac.12370 | mp-5616 | icsd-31004 icsd-59395 icsd-34467 | International Journal of Applied Ceramic Technology | 2015
596 | 499 | Sr2P2O7Sm0.04 | Sr2P2O7 | Sm3+ | 0.04 |  |  | 298 | 596 | [5 empty] | 400 |  |  |  | 2650000 | 596 | https://doi.org/10.1111/ijac.12370 | mp-5616 | icsd-31004 icsd-59395 icsd-34467 | International Journal of Applied Ceramic Technology | 2015
596 | 500 | Sr2P2O7Sm0.06 | Sr2P2O7 | Sm3+ | 0.06 |  |  | 298 | 596 | 0.5753 | 0.4147 |  |  |  | 400 | 244 | 400 | 370 | 2150000 | 596 | https://doi.org/10.1111/ijac.12370 | mp-5616 | icsd-31004 icsd-59395 icsd-34467 | International Journal of Applied Ceramic Technology | 2015
596 | 501 | Sr2P2O7Sm0.08 | Sr2P2O7 | Sm3+ | 0.08 |  |  | 298 | 596 | [5 empty] | 400 |  |  |  | 1950000 | 596 | https://doi.org/10.1111/ijac.12370 | mp-5616 | icsd-31004 icsd-59395 icsd-34467 | International Journal of Applied Ceramic Technology | 2015
596 | 502 | Sr2P2O7Sm0.12 | Sr2P2O7 | Sm3+ | 0.12 |  |  | 298 | 596 | [5 empty] | 400 |  |  |  | 1650000 | 596 | https://doi.org/10.1111/ijac.12370 | mp-5616 | icsd-31004 icsd-59395 icsd-34467 | International Journal of Applied Ceramic Technology | 2015
596 | 503 | Sr2P2O7Sm0.14 | Sr2P2O7 | Sm3+ | 0.14 |  |  | 298 | 596 | [5 empty] | 400 |  |  |  | 1550000 | 596 | https://doi.org/10.1111/ijac.12370 | mp-5616 | icsd-31004 icsd-59395 icsd-34467 | International Journal of Applied Ceramic Technology | 2015
596 | 3623 | Na2ZnP2O7Sm0.001 | Na2ZnP2O7 | Sm3+ | 0.001 |  |  | 298 | 596 | 0.59 | 0.406 |  |  |  | 375 |  |  |  |  | 596 | https://doi.org/10.1016/j.jlumin.2019.01.058 | mp-40963,mp-6491 | icsd-91134 icsd-95958 icsd-184888 | Journal of Luminescence | 2019
596 | 3624 | Na2ZnP2O7Sm0.01 | Na2ZnP2O7 | Sm3+ | 0.01 |  |  | 298 | 596 | 0.595 | 0.402 |  |  |  | 375 | 399 | 373 |  |  | 596 | https://doi.org/10.1016/j.jlumin.2019.01.058 | mp-40963,mp-6491 | icsd-91134 icsd-95958 icsd-184888 | Journal of Luminescence | 2019
596 | 3625 | Na2ZnP2O7Sm0.03 | Na2ZnP2O7 | Sm3+ | 0.03 |  |  | 298 | 596 | 0.589 | 0.407 |  |  |  | 375 |  |  |  |  | 596 | https://doi.org/10.1016/j.jlumin.2019.01.058 | mp-40963,mp-6491 | icsd-91134 icsd-95958 icsd-184888 | Journal of Luminescence | 2019
596 | 3626 | Na2ZnP2O7Sm0.05 | Na2ZnP2O7 | Sm3+ | 0.05 |  |  | 298 | 596 | 0.581 | 0.414 |  |  |  | 375 |  |  |  |  | 596 | https://doi.org/10.1016/j.jlumin.2019.01.058 | mp-40963,mp-6491 | icsd-91134 icsd-95958 icsd-184888 | Journal of Luminescence | 2019
596 | 3627 | Na2ZnP2O7Sm0.07 | Na2ZnP2O7 | Sm3+ | 0.07 |  |  | 298 | 596 | 0.56 | 0.435 |  |  |  | 375 |  |  |  |  | 596 | https://doi.org/10.1016/j.jlumin.2019.01.058 | mp-40963,mp-6491 | icsd-91134 icsd-95958 icsd-184888 | Journal of Luminescence | 2019
598 | 690 | Ba3ZrNb4O15Sm0.005 | Ba3ZrNb4O15 | Sm3+ | 0.005 |  |  | 298 | 598 | 0.602 | 0.397 |  |  | 469 | 407 |  |  |  | 1015000000 | 598 | https://doi.org/10.1016/j.jlumin.2017.12.014 |  |  | Journal of Luminescence | 2018
598 | 691 | Ba3ZrNb4O15Sm0.01 | Ba3ZrNb4O15 | Sm3+ | 0.01 |  |  | 298 | 598 | 0.602 | 0.397 |  |  |  | 407 |  |  |  | 997000000 | 598 | https://doi.org/10.1016/j.jlumin.2017.12.014 |  |  | Journal of Luminescence | 2018
598 | 692 | Ba3ZrNb4O15Sm0.02 | Ba3ZrNb4O15 | Sm3+ | 0.02 |  |  | 298 | 598 | 0.603 | 0.396 |  |  |  | 407 |  |  |  | 920000000 | 598 | https://doi.org/10.1016/j.jlumin.2017.12.014 |  |  | Journal of Luminescence | 2018
598 | 693 | Ba3ZrNb4O15Sm0.03 | Ba3ZrNb4O15 | Sm3+ | 0.03 |  |  | 298 | 598 | 0.603 | 0.396 |  |  | 398 | 407 | 407 | 480 | 420 | 866000000 | 598 | https://doi.org/10.1016/j.jlumin.2017.12.014 |  |  | Journal of Luminescence | 2018
598 | 694 | Ba3ZrNb4O15Sm0.04 | Ba3ZrNb4O15 | Sm3+ | 0.04 |  |  | 298 | 598 | 0.603 | 0.396 |  |  |  | 407 |  |  |  | 820000000 | 598 | https://doi.org/10.1016/j.jlumin.2017.12.014 |  |  | Journal of Luminescence | 2018
598 | 1752 | Ca1.64Gd7.6Si6O26Ce0.05Mn0.18 | Ca1.64Gd7.6Si6O26 | Ce3+ | 0.05 | Mn2+ | 0.18 | 298 | 598 | 0.519 | 0.414 | 28 |  |  | 287 | 287 |  |  |  | 598 | https://doi.org/10.1039/C1JM11650A |  |  | Journal of Materials Chemistry | 2011
598 | 2093 | Na3Bi1.9P3O12Eu0.1 | Na3Bi1.9P3O12 | Eu3+ | 0.1 |  |  | 298 | 598 | 0.64 | 0.357 | 38.78 |  |  | 396 | 396 |  |  | 2260000 | 598 | https://doi.org/10.1016/S1002-0721(16)60106-0 |  |  | Journal of Rare Earths | 2016
598 | 2094 | Na3Bi1.875P3O12Eu0.125 | Na3Bi1.875P3O12 | Eu3+ | 0.125 |  |  | 298 | 598 | 0.64 | 0.358 | 39.54 |  |  | 396 | 396 |  |  | 2258000 | 598 | https://doi.org/10.1016/S1002-0721(16)60106-0 |  |  | Journal of Rare Earths | 2016
598 | 2095 | Na3Bi1.85P3O12Eu0.15 | Na3Bi1.85P3O12 | Eu3+ | 0.15 |  |  | 298 | 598 | 0.64 | 0.358 | 40.58 |  |  | 396 | 396 |  |  | 2262000 | 598 | https://doi.org/10.1016/S1002-0721(16)60106-0 |  |  | Journal of Rare Earths | 2016
598 | 2096 | Na3Bi1.8P3O12Eu0.2 | Na3Bi1.8P3O12 | Eu3+ | 0.2 |  |  | 298 | 598 | 0.64 | 0.358 | 39.61 |  |  | 396 | 396 |  |  | 2294000 | 598 | https://doi.org/10.1016/S1002-0721(16)60106-0 |  |  | Journal of Rare Earths | 2016
598 | 2097 | Na3Bi1.75P3O12Eu0.25 | Na3Bi1.75P3O12 | Eu3+ | 0.25 |  |  | 298 | 598 | 0.638 | 0.36 | 43.23 |  |  | 396 | 396 |  |  | 2284000 | 598 | https://doi.org/10.1016/S1002-0721(16)60106-0 |  |  | Journal of Rare Earths | 2016
598 | 2098 | Na3Bi1.7P3O12Eu0.3 | Na3Bi1.7P3O12 | Eu3+ | 0.3 |  |  | 298 | 598 | 0.635 | 0.358 | 41.76 |  |  | 396 | 396 |  |  | 2238000 | 598 | https://doi.org/10.1016/S1002-0721(16)60106-0 |  |  | Journal of Rare Earths | 2016
598 | 3228 | SrBi2B2O7Sm0.04 | SrBi2B2O7 | Sm3+ | 0.04 |  |  | 298 | 598 |  |  | 33.2 |  | 553 | 403 | 403 |  |  |  | 598 | https://doi.org/10.1039/C6RA26752A | mp-558323 |  | RSC Advances | 2017
598 | 3229 | SrBi2B2O7Sm0.04Eu0.06 | SrBi2B2O7 | Sm3+ | 0.04 | Eu3+ | 0.06 | 298 | 598 |  |  | 42.6 |  | 583 | 403 | 403 |  |  |  | 598 | https://doi.org/10.1039/C6RA26752A | mp-558323 |  | RSC Advances | 2017
599 | 1634 | LiBa0.98PO4Sm0.02 | LiBa0.98PO4 | Sm3+ | 0.02 |  |  | 298 | 599 | 0.5308 | 0.4617 |  |  |  | 402 | 402 |  |  | 2800000 | 599 | https://doi.org/10.1063/1.3673331 |  |  | Journal of Applied Physics | 2012
599 | 1635 | LiBa0.96PO4Sm0.04 | LiBa0.96PO4 | Sm3+ | 0.04 |  |  | 298 | 599 | 0.5331 | 0.4592 |  |  |  | 402 | 402 |  |  | 2820000 | 599 | https://doi.org/10.1063/1.3673331 |  |  | Journal of Applied Physics | 2012
599 | 1636 | LiBa0.94PO4Sm0.06 | LiBa0.94PO4 | Sm3+ | 0.06 |  |  | 298 | 599 | 0.536 | 0.4573 |  |  |  | 402 | 402 |  |  | 2720000 | 599 | https://doi.org/10.1063/1.3673331 |  |  | Journal of Applied Physics | 2012
599 | 1637 | LiBa0.91PO4Sm0.09 | LiBa0.91PO4 | Sm3+ | 0.09 |  |  | 298 | 599 | 0.5308 | 0.4612 |  |  |  | 402 | 402 |  |  | 2410000 | 599 | https://doi.org/10.1063/1.3673331 |  |  | Journal of Applied Physics | 2012
599 | 1638 | LiBa0.88PO4Sm0.12 | LiBa0.88PO4 | Sm3+ | 0.12 |  |  | 298 | 599 | 0.5237 | 0.4665 |  |  |  | 402 | 402 |  |  | 2350000 | 599 | https://doi.org/10.1063/1.3673331 |  |  | Journal of Applied Physics | 2012
599 | 3140 | La1.92LiSbO6Sm0.08 | La1.92LiSbO6 | Sm3+ | 0.08 |  |  | 298 | 599 | 0.533 | 0.361 |  |  |  | 405 | 405 |  |  |  | 599 | https://doi.org/10.1016/j.jallcom.2019.02.132 | mp-6674 | icsd-72202 icsd-69192 | Journal of Alloys and Compounds | 2019
599 | 3204 | BaNb2O6Sm0.005 | BaNb2O6 | Sm3+ | 0.005 |  |  | 298 | 599 | [5 empty] | 405 | 405 |  |  | 369740 | 599 | https://doi.org/10.1016/j.jlumin.2016.03.025 | mp-28150,mp-555050,mp-640553 | icsd-28253 icsd-39320 icsd-28253 | Journal of Luminescence | 2016
599 | 3205 | BaNb2O6Sm0.015 | BaNb2O6 | Sm3+ | 0.015 |  |  | 298 | 599 | 0.557 | 0.44 |  |  |  | 405 | 405 |  |  | 196820 | 599 | https://doi.org/10.1016/j.jlumin.2016.03.025 | mp-28150,mp-555050,mp-640553 | icsd-28253 icsd-39320 icsd-28253 | Journal of Luminescence | 2016
599 | 3206 | BaNb2O6Sm0.025 | BaNb2O6 | Sm3+ | 0.025 |  |  | 298 | 599 | [5 empty] | 405 | 405 |  |  | 142850 | 599 | https://doi.org/10.1016/j.jlumin.2016.03.025 | mp-28150,mp-555050,mp-640553 | icsd-28253 icsd-39320 icsd-28253 | Journal of Luminescence | 2016
600 | 238 | NaSr0.999PO4Sm0.001 | NaSr0.999PO4 | Sm3+ | 0.001 |  |  | 298 | 600 | 0.6 | 0.39 |  |  |  | 403 | 403 |  |  | 3490000 | 600 | https://doi.org/10.1007/s12034-016-1270-3 | mp-1210115 |  | Bulletin of Materials Science | 2016
600 | 239 | NaSr0.997PO4Sm0.003 | NaSr0.997PO4 | Sm3+ | 0.003 |  |  | 298 | 600 | 0.6 | 0.39 |  |  |  | 403 | 403 |  |  | 3470000 | 600 | https://doi.org/10.1007/s12034-016-1270-3 | mp-1210115 |  | Bulletin of Materials Science | 2016
600 | 240 | NaSr0.993PO4Sm0.007 | NaSr0.993PO4 | Sm3+ | 0.007 |  |  | 298 | 600 | 0.6 | 0.39 |  |  | 623 | 403 | 403 |  |  | 3430000 | 600 | https://doi.org/10.1007/s12034-016-1270-3 | mp-1210115 |  | Bulletin of Materials Science | 2016
600 | 241 | NaSr0.99PO4Sm0.01 | NaSr0.99PO4 | Sm3+ | 0.01 |  |  | 298 | 600 | 0.6 | 0.39 |  |  |  | 403 | 403 |  |  | 3370000 | 600 | https://doi.org/10.1007/s12034-016-1270-3 | mp-1210115 |  | Bulletin of Materials Science | 2016
600 | 242 | NaSr0.98PO4Sm0.02 | NaSr0.98PO4 | Sm3+ | 0.02 |  |  | 298 | 600 | 0.6 | 0.39 |  |  |  | 403 | 403 |  |  | 2950000 | 600 | https://doi.org/10.1007/s12034-016-1270-3 | mp-1210115 |  | Bulletin of Materials Science | 2016
600 | 243 | NaSr0.97PO4Sm0.03 | NaSr0.97PO4 | Sm3+ | 0.03 |  |  | 298 | 600 | 0.6 | 0.39 |  |  |  | 403 | 403 |  |  | 2840000 | 600 | https://doi.org/10.1007/s12034-016-1270-3 | mp-1210115 |  | Bulletin of Materials Science | 2016
600 | 244 | NaSr0.96PO4Sm0.04 | NaSr0.96PO4 | Sm3+ | 0.04 |  |  | 298 | 600 | 0.6 | 0.39 |  |  |  | 403 | 403 |  |  | 2550000 | 600 | https://doi.org/10.1007/s12034-016-1270-3 | mp-1210115 |  | Bulletin of Materials Science | 2016
600 | 1753 | Ca1.5Gd7.6Si6O26Ce0.05Mn0.25 | Ca1.5Gd7.6Si6O26 | Ce3+ | 0.05 | Mn2+ | 0.25 | 298 | 600 | 0.545 | 0.415 | 31.5 |  |  | 287 | 287 |  |  |  | 600 | https://doi.org/10.1039/C1JM11650A |  |  | Journal of Materials Chemistry | 2011
600 | 2564 | Lu1.88CaMg2Si3O12Ce0.12 | Lu1.88CaMg2Si3O12 | Ce3+ | 0.12 |  |  | 298 | 600 |  |  |  |  | 498 | 470 | 470 |  |  |  | 600 | https://doi.org/10.1021/jp508409r | mp-1211091 |  | Journal of Physical Chemistry C | 2015
600 | 2886 | Sr2.98Na0.01B2SiO8Sm0.01 | Sr2.98Na0.01B2SiO8 | Sm3+ | 0.01 |  |  | 298 | 600 | 0.527 | 0.467 | 24.528 |  |  | 402 | 402 |  |  | 2586000 | 600 | https://doi.org/10.1016/j.optmat.2016.05.044 |  |  | Optical Materials | 2016
600 | 2887 | Sr2.94Na0.03B2SiO8Sm0.03 | Sr2.94Na0.03B2SiO8 | Sm3+ | 0.03 |  |  | 298 | 600 | 0.537 | 0.459 | 19.334 |  |  | 402 | 402 |  |  | 1638000 | 600 | https://doi.org/10.1016/j.optmat.2016.05.044 |  |  | Optical Materials | 2016
600 | 2888 | Sr2.9Na0.05B2SiO8Sm0.05 | Sr2.9Na0.05B2SiO8 | Sm3+ | 0.05 |  |  | 298 | 600 | 0.534 | 0.448 | 17.007 |  | 493 | 402 | 402 |  |  | 1201000 | 600 | https://doi.org/10.1016/j.optmat.2016.05.044 |  |  | Optical Materials | 2016
600 | 2889 | Sr2.86Na0.07B2SiO8Sm0.07 | Sr2.86Na0.07B2SiO8 | Sm3+ | 0.07 |  |  | 298 | 600 | 0.542 | 0.438 | 14.407 |  |  | 402 | 402 |  |  | 983000 | 600 | https://doi.org/10.1016/j.optmat.2016.05.044 |  |  | Optical Materials | 2016
600 | 2890 | Sr2.82Na0.07B2SiO8Sm0.09 | Sr2.82Na0.07B2SiO8 | Sm3+ | 0.09 |  |  | 298 | 600 | 0.571 | 0.421 | 12.438 |  |  | 402 | 402 |  |  | 797000 | 600 | https://doi.org/10.1016/j.optmat.2016.05.044 |  |  | Optical Materials | 2016
600 | 2916 | Sr7.92MgScP7O28Eu0.08 | Sr7.92MgScP7O28 | Eu2+ | 0.08 |  |  | 298 | 600 |  |  | 68.2 | 20.8 | 433 | 400 | 400 |  |  | 615 | 600 | https://doi.org/10.1039/C0JM04524A |  |  | Journal of Materials Chemistry | 2011
600 | 3007 | Na3Bi0.7P2O8Eu0.1Tb0.2 | Na3Bi0.7P2O8 | Eu2+ | 0.1 | Tb3+ | 0.2 | 298 | 600 | 0.576 | 0.401 | 37.5 |  |  | 379 | [5 empty] | https://doi.org/10.1016/j.jlumin.2016.12.012 | mp-561083 | icsd-71362 | Journal of Luminescence | 2017
600 | 3008 | Na3Bi0.65P2O8Eu0.1Tb0.25 | Na3Bi0.65P2O8 | Eu2+ | 0.1 | Tb3+ | 0.25 | 298 | 600 | 0.575 | 0.399 | 37.48 |  |  | 379 | [5 empty] | https://doi.org/10.1016/j.jlumin.2016.12.012 | mp-561083 | icsd-71362 | Journal of Luminescence | 2017
600 | 3009 | Na3Bi0.6P2O8Eu0.1Tb0.3 | Na3Bi0.6P2O8 | Eu2+ | 0.1 | Tb3+ | 0.3 | 298 | 600 | 0.583 | 0.392 | 36.26 |  |  | 379 | [5 empty] | https://doi.org/10.1016/j.jlumin.2016.12.012 | mp-561083 | icsd-71362 | Journal of Luminescence | 2017
600 | 3043 | Sr2.4In0.93P3O12Ce0.07Mn0.2 | Sr2.4In0.93P3O12 | Ce3+ | 0.07 | Mn2+ | 0.2 | 298 | 600 | 0.522 | 0.363 | 52 |  |  | 318 | [5 empty] | https://doi.org/10.1039/C2JM32392C | mp-1192241 | icsd-2395 | Journal of Materials Chemistry | 2012
600 | 3044 | Sr2.1In0.93P3O12Ce0.07Mn0.3 | Sr2.1In0.93P3O12 | Ce3+ | 0.07 | Mn2+ | 0.3 | 298 | 600 | 0.554 | 0.368 | 45 |  |  | 318 | [5 empty] | https://doi.org/10.1039/C2JM32392C | mp-1192241 | icsd-2395 | Journal of Materials Chemistry | 2012
600 | 3644 | Ba2Ca0.98Zn2Si6O17Sm0.02 | Ba2Ca0.98Zn2Si6O17 | Sm3+ | 0.02 |  |  | 298 | 600 | [5 empty] | 405 |  |  |  | 1619000 | 600 | https://doi.org/10.1016/S1002-0721(16)60064-9 |  |  | Journal of Rare Earths | 2016
600 | 3645 | Ba2Ca0.96Zn2Si6O17Sm0.04 | Ba2Ca0.96Zn2Si6O17 | Sm3+ | 0.04 |  |  | 298 | 600 | 0.547 | 0.45 |  |  |  | 405 | 405 |  |  | 1864200 | 600 | https://doi.org/10.1016/S1002-0721(16)60064-9 |  |  | Journal of Rare Earths | 2016
600 | 3646 | Ba2Ca0.94Zn2Si6O17Sm0.06 | Ba2Ca0.94Zn2Si6O17 | Sm3+ | 0.06 |  |  | 298 | 600 | [5 empty] | 405 |  |  |  | 1749100 | 600 | https://doi.org/10.1016/S1002-0721(16)60064-9 |  |  | Journal of Rare Earths | 2016
600 | 3647 | Ba2Ca0.92Zn2Si6O17Sm0.08 | Ba2Ca0.92Zn2Si6O17 | Sm3+ | 0.08 |  |  | 298 | 600 | [5 empty] | 405 |  |  |  | 1656400 | 600 | https://doi.org/10.1016/S1002-0721(16)60064-9 |  |  | Journal of Rare Earths | 2016
600 | 4163 | Mg0.91Y1.94Al4SiO12Ce0.06Mn0.09 | Mg0.91Y1.94Al4SiO12 | Ce3+ | 0.06 | Mn2+ | 0.09 | 298 | 600 | 0.484 | 0.491 | 63.1 |  |  | 460 |  |  |  | 22.1 | 550 | https://doi.org/10.1016/j.optmat.2017.06.012 |  |  | Optical Materials | 2017
601 | 3354 | CaZrO3Sm0.03Gd0.02 | CaZrO3 | Sm3+ | 0.03 | Gd3+ | 0.02 | 298 | 601 | 0.532 | 0.465 |  |  |  | 409 | 409 |  |  |  | 601 | https://doi.org/10.1016/S1002-0721(12)60168-9 | mp-4571,mp-776024,mp-542112 | icsd-130053 icsd-183757 icsd-239370 icsd-167889 icsd-97465 icsd-37264 icsd-183758 icsd-97463 icsd-97466 icsd-97464 icsd-29003 icsd-56094 | Journal of Rare Earths | 2012
601 | 3639 | Ba1.99CaB2O6Sm0.005 | Ba1.99CaB2O6 | Sm3+ | 0.005 |  |  | 298 | 601 | [5 empty] | 402 |  |  |  | 119100 | 601 | https://doi.org/10.1016/j.cap.2017.07.015 | mp-549737 | icsd-80429 | Current Applied Physics | 2017
601 | 3640 | Ba1.98CaB2O6Sm0.01 | Ba1.98CaB2O6 | Sm3+ | 0.01 |  |  | 298 | 601 | [5 empty] | 402 |  |  |  | 110100 | 601 | https://doi.org/10.1016/j.cap.2017.07.015 | mp-549737 | icsd-80429 | Current Applied Physics | 2017
601 | 3641 | Ba1.97CaB2O6Sm0.015 | Ba1.97CaB2O6 | Sm3+ | 0.015 |  |  | 298 | 601 | [5 empty] | 402 |  |  |  | 107900 | 601 | https://doi.org/10.1016/j.cap.2017.07.015 | mp-549737 | icsd-80429 | Current Applied Physics | 2017
601 | 3642 | Ba1.96CaB2O6Sm0.02 | Ba1.96CaB2O6 | Sm3+ | 0.02 |  |  | 298 | 601 | 0.596 | 0.403 |  |  |  | 402 | 402 |  |  | 101200 | 601 | https://doi.org/10.1016/j.cap.2017.07.015 | mp-549737 | icsd-80429 | Current Applied Physics | 2017
601 | 3643 | Ba1.95CaB2O6Sm0.025 | Ba1.95CaB2O6 | Sm3+ | 0.025 |  |  | 298 | 601 | [5 empty] | 402 |  |  |  | 99600 | 601 | https://doi.org/10.1016/j.cap.2017.07.015 | mp-549737 | icsd-80429 | Current Applied Physics | 2017
601 | 4208 | NaBaLa1.99P3O12Sm0.01 | NaBaLa1.99P3O12 | Sm3+ | 0.01 |  |  | 298 | 601 | 0.5782 | 0.4171 |  |  |  | 403 | 403 |  |  | 2133700 | 601 | https://doi.org/10.1016/j.jallcom.2017.01.171 |  |  | Journal of Alloys and Compounds | 2017
601 | 4209 | NaBaLa1.96P3O12Sm0.04 | NaBaLa1.96P3O12 | Sm3+ | 0.04 |  |  | 298 | 601 | [5 empty] | 403 | 403 |  |  | 1895300 | 601 | https://doi.org/10.1016/j.jallcom.2017.01.171 |  |  | Journal of Alloys and Compounds | 2017
601 | 4210 | NaBaLa1.93P3O12Sm0.07 | NaBaLa1.93P3O12 | Sm3+ | 0.07 |  |  | 298 | 601 | [5 empty] | 403 | 403 |  |  | 1769000 | 601 | https://doi.org/10.1016/j.jallcom.2017.01.171 |  |  | Journal of Alloys and Compounds | 2017
601 | 4211 | NaBaLa1.89P3O12Sm0.11 | NaBaLa1.89P3O12 | Sm3+ | 0.11 |  |  | 298 | 601 |  |  | 62.3 |  | 573 | 403 | 403 | 377 | 364 | 761800 | 601 | https://doi.org/10.1016/j.jallcom.2017.01.171 |  |  | Journal of Alloys and Compounds | 2017
601 | 4212 | NaBaLa1.86P3O12Sm0.14 | NaBaLa1.86P3O12 | Sm3+ | 0.14 |  |  | 298 | 601 | [5 empty] | 403 | 403 |  |  | 681000 | 601 | https://doi.org/10.1016/j.jallcom.2017.01.171 |  |  | Journal of Alloys and Compounds | 2017
601 | 4213 | NaBaLa1.83P3O12Sm0.17 | NaBaLa1.83P3O12 | Sm3+ | 0.17 |  |  | 298 | 601 | 0.5605 | 0.4312 |  |  |  | 403 | 403 |  |  | 577100 | 601 | https://doi.org/10.1016/j.jallcom.2017.01.171 |  |  | Journal of Alloys and Compounds | 2017
602 | 1457 | CaBi2Ta2O9Sm0.07 | CaBi2Ta2O9 | Sm3+ | 0.07 |  |  | 298 | 602 | 0.5714 | 0.4253 |  |  |  | 406 | 406 | 475 |  |  | 602 | https://doi.org/10.1016/j.optcom.2014.03.072 | mp-556697,mvc-16422,mp-556848 | icsd-92056 icsd-20667 | Optics Communications | 2014
602 | 1611 | Ca2Mg0.75Si2O7Mn0.25 | Ca2Mg0.75Si2O7 | Mn2+ | 0.25 |  |  | 298 | 602 | 0.57 | 0.36 |  |  |  | 408 | 408 |  |  |  | 602 | https://doi.org/10.1063/1.2722670 | mp-6094,mp-559083,mp-677780 | icsd-94146 icsd-85089 icsd-94142 icsd-160358 icsd-94145 icsd-94140 icsd-92773 icsd-50065 icsd-160352 icsd-50068 icsd-50070 icsd-163285 icsd-160353 icsd-94141 icsd-160355 icsd-160354 icsd-187931 icsd-50067 icsd-160356 icsd-34805 icsd-50071 icsd-100736 icsd-26683 icsd-192373 icsd-94144 icsd-50066 icsd-67691 icsd-39924 icsd-160357 icsd-50069 icsd-163286 icsd-158177 icsd-94143 icsd-85088 icsd-163287 | Applied Physics Letters | 2007
602 | 3211 | Li0.97AlSiO4Sm0.03 | Li0.97AlSiO4 | Sm3+ | 0.03 |  |  | 298 | 602 | 0.595 | 0.387 |  |  |  | 402 | 402 |  |  |  | 602 | https://doi.org/10.1016/j.jallcom.2016.08.057 | mp-18220,mp-14399,mp-6326,mp-1222444,mp-6327,mp-558713,mp-556544,mp-1222553,mp-559689 | icsd-92708 icsd-32595 icsd-22011 icsd-22012 icsd-22013 icsd-22010 icsd-2929 icsd-24888 icsd-22015 icsd-22014 icsd-38167 icsd-66137 icsd-97909 | Journal of Alloys and Compounds | 2016
603 | 1295 | Ca3Sr3P4O16Sm0.015 | Ca3Sr3P4O16 | Sm3+ | 0.015 |  |  | 298 | 603 | 0.5778 | 0.4167 |  |  |  | 405 | 405 | 470 |  |  | 603 | https://doi.org/10.1016/j.ceramint.2018.07.276 |  |  | Ceramics International | 2018
603 | 1296 | Ca3Sr3P4O16Sm0.03 | Ca3Sr3P4O16 | Sm3+ | 0.03 |  |  | 298 | 603 | 0.5804 | 0.4148 |  |  |  | 405 | 405 | 470 |  |  | 603 | https://doi.org/10.1016/j.ceramint.2018.07.276 |  |  | Ceramics International | 2018
603 | 1297 | Ca3Sr3P4O16Sm0.06 | Ca3Sr3P4O16 | Sm3+ | 0.06 |  |  | 298 | 603 | 0.5878 | 0.4085 |  |  |  | 405 | 405 | 470 |  | 1841300 | 603 | https://doi.org/10.1016/j.ceramint.2018.07.276 |  |  | Ceramics International | 2018
603 | 1298 | Ca3Sr3P4O16Li0.06Sm0.06 | Ca3Sr3P4O16Li0.06 | Sm3+ | 0.06 |  |  | 298 | 603 | 0.5964 | 0.4025 |  |  |  | 405 |  |  |  | 1893700 | 603 | https://doi.org/10.1016/j.ceramint.2018.07.276 |  |  | Ceramics International | 2018
603 | 1299 | Ca3Sr3P4O16Na0.06Sm0.06 | Ca3Sr3P4O16Na0.06 | Sm3+ | 0.06 |  |  | 298 | 603 | 0.5963 | 0.4027 |  |  |  | 405 |  |  |  | 1892900 | 603 | https://doi.org/10.1016/j.ceramint.2018.07.276 |  |  | Ceramics International | 2018
603 | 1300 | Ca3Sr3P4O16K0.06Sm0.06 | Ca3Sr3P4O16K0.06 | Sm3+ | 0.06 |  |  | 298 | 603 | 0.5955 | 0.4034 |  |  |  | 405 |  |  |  | 1885800 | 603 | https://doi.org/10.1016/j.ceramint.2018.07.276 |  |  | Ceramics International | 2018
603 | 1711 | Ba3Sc0.95P3O12Sm0.05 | Ba3Sc0.95P3O12 | Sm3+ | 0.05 |  |  | 298 | 603 | 0.568 | 0.424 | 53.5 |  |  | 406 | 406 |  |  | 1640000 | 603 | https://doi.org/10.1016/j.cplett.2016.04.092 |  |  | Chemical Physics Letters | 2016
603 | 2991 | Na3Bi0.88P2O8Eu0.02Sm0.1 | Na3Bi0.88P2O8 | Eu3+ | 0.02 | Sm3+ | 0.1 | 298 | 603 | 0.616 | 0.381 | 39.56 |  |  | 396 |  |  |  | 2210000 | 621 | https://doi.org/10.1016/j.jlumin.2016.12.012 | mp-561083 | icsd-71362 | Journal of Luminescence | 2017
603 | 2992 | Na3Bi0.86P2O8Eu0.04Sm0.1 | Na3Bi0.86P2O8 | Eu3+ | 0.04 | Sm3+ | 0.1 | 298 | 603 | 0.622 | 0.375 | 38.41 |  |  | 396 |  |  |  | 2180000 | 621 | https://doi.org/10.1016/j.jlumin.2016.12.012 | mp-561083 | icsd-71362 | Journal of Luminescence | 2017
603 | 2993 | Na3Bi0.84P2O8Eu0.06Sm0.1 | Na3Bi0.84P2O8 | Eu3+ | 0.06 | Sm3+ | 0.1 | 298 | 603 | 0.626 | 0.371 | 39.63 |  |  | 396 |  |  |  | 2170000 | 621 | https://doi.org/10.1016/j.jlumin.2016.12.012 | mp-561083 | icsd-71362 | Journal of Luminescence | 2017
603 | 2994 | Na3Bi0.82P2O8Eu0.08Sm0.1 | Na3Bi0.82P2O8 | Eu3+ | 0.08 | Sm3+ | 0.1 | 298 | 603 | 0.63 | 0.367 | 40.23 |  |  | 396 |  |  |  | 2170000 | 621 | https://doi.org/10.1016/j.jlumin.2016.12.012 | mp-561083 | icsd-71362 | Journal of Luminescence | 2017
603 | 3002 | Na3Bi0.9P2O8Sm0.1 | Na3Bi0.9P2O8 | Sm3+ | 0.1 |  |  | 298 | 603 | 0.563 | 0.408 | 42.69 |  |  | 407 | 407 |  |  |  | 603 | https://doi.org/10.1016/j.jlumin.2016.12.012 | mp-561083 | icsd-71362 | Journal of Luminescence | 2017
603 | 3020 | Na3Bi0.88P2O8Eu0.1Sm0.02 | Na3Bi0.88P2O8 | Eu3+ | 0.1 | Sm3+ | 0.02 | 298 | 603 | 0.63 | 0.368 | 37.84 |  |  | 403 | [5 empty] | https://doi.org/10.1016/j.jlumin.2016.12.012 | mp-561083 | icsd-71362 | Journal of Luminescence | 2017
603 | 3021 | Na3Bi0.86P2O8Eu0.1Sm0.04 | Na3Bi0.86P2O8 | Eu3+ | 0.1 | Sm3+ | 0.04 | 298 | 603 | 0.632 | 0.366 | 38.56 |  |  | 403 | [5 empty] | https://doi.org/10.1016/j.jlumin.2016.12.012 | mp-561083 | icsd-71362 | Journal of Luminescence | 2017
603 | 3022 | Na3Bi0.84P2O8Eu0.1Sm0.06 | Na3Bi0.84P2O8 | Eu3+ | 0.1 | Sm3+ | 0.06 | 298 | 603 | 0.632 | 0.366 | 38.24 |  |  | 403 | [5 empty] | https://doi.org/10.1016/j.jlumin.2016.12.012 | mp-561083 | icsd-71362 | Journal of Luminescence | 2017
603 | 3023 | Na3Bi0.82P2O8Eu0.1Sm0.08 | Na3Bi0.82P2O8 | Eu3+ | 0.1 | Sm3+ | 0.08 | 298 | 603 | 0.634 | 0.364 | 39.83 |  |  | 403 | [5 empty] | https://doi.org/10.1016/j.jlumin.2016.12.012 | mp-561083 | icsd-71362 | Journal of Luminescence | 2017
603 | 3024 | Na3Bi0.8P2O8Eu0.1Sm0.1 | Na3Bi0.8P2O8 | Eu3+ | 0.1 | Sm3+ | 0.1 | 298 | 603 | 0.634 | 0.364 | 38.12 |  | 593 | 403 | [5 empty] | https://doi.org/10.1016/j.jlumin.2016.12.012 | mp-561083 | icsd-71362 | Journal of Luminescence | 2017
603 | 3126 | Ca0.955TiO3Sm0.03 | Ca0.955TiO3 | Sm3+ | 0.03 |  |  | 298 | 603 | 0.5792 | 0.4199 |  |  |  | 467 | 467 |  |  | 792000 | 603 | https://doi.org/10.1016/j.matchemphys.2016.01.009 | mp-4019,mp-556003,mp-1205364,mp-3442,mp-754701,mp-5827 | icsd-167888 icsd-62149 icsd-97828 icsd-167809 icsd-163663 icsd-174127 icsd-94568 icsd-85101 icsd-96258 icsd-162909 icsd-185445 icsd-162916 icsd-162917 icsd-157115 icsd-185443 icsd-185446 icsd-162913 icsd-162908 icsd-163662 icsd-163528 icsd-185452 icsd-16688 icsd-71915 icsd-186224 icsd-185444 icsd-189135 icsd-162918 icsd-162912 icsd-71916 icsd-180956 icsd-74215 icsd-185454 icsd-162914 icsd-74214 icsd-193648 icsd-93082 icsd-153172 icsd-185451 icsd-150420 icsd-74212 icsd-185449 icsd-162911 icsd-51024 icsd-162910 icsd-74213 icsd-37263 icsd-82487 icsd-185447 icsd-50364 icsd-185450 icsd-185453 icsd-74216 icsd-162915 icsd-185448 icsd-165801 icsd-38212 icsd-29116 icsd-162920 icsd-162919 icsd-162922 icsd-162921 icsd-162925 icsd-162924 icsd-77060 icsd-153173 icsd-162923 icsd-187293 icsd-165076 icsd-162926 icsd-31865 icsd-187294 icsd-153174 icsd-31864 | Materials Chemistry and Physics | 2016
604 | 526 | Ba2B2O5Tb0.1 | Ba2B2O5 | Tb3+ | 0.1 |  |  | 298 | 604 | 0.318 | 0.562 |  |  |  | 262 | 262 |  |  | 618400 | 604 | https://doi.org/10.1111/jace.14766 | mp-771158,mp-753413,mp-768345,mp-771174 |  | Journal of the American Ceramic Society | 2017
604 | 527 | Ba2B2O5Tb0.1Sm0.01 | Ba2B2O5 | Tb3+ | 0.1 | Sm3+ | 0.01 | 298 | 604 | [5 empty] | 262 | 262 |  |  | 404700 | 604 | https://doi.org/10.1111/jace.14766 | mp-771158,mp-753413,mp-768345,mp-771174 |  | Journal of the American Ceramic Society | 2017
604 | 528 | Ba2B2O5Tb0.1Sm0.02 | Ba2B2O5 | Tb3+ | 0.1 | Sm3+ | 0.02 | 298 | 604 | [5 empty] | 262 | 262 |  |  | 377300 | 604 | https://doi.org/10.1111/jace.14766 | mp-771158,mp-753413,mp-768345,mp-771174 |  | Journal of the American Ceramic Society | 2017
604 | 529 | Ba2B2O5Tb0.1Sm0.03 | Ba2B2O5 | Tb3+ | 0.1 | Sm3+ | 0.03 | 298 | 604 | [5 empty] | 262 | 262 |  |  | 324300 | 604 | https://doi.org/10.1111/jace.14766 | mp-771158,mp-753413,mp-768345,mp-771174 |  | Journal of the American Ceramic Society | 2017
604 | 530 | Ba2B2O5Tb0.1Sm0.05 | Ba2B2O5 | Tb3+ | 0.1 | Sm3+ | 0.05 | 298 | 604 | [5 empty] | 262 | 262 |  |  | 275800 | 604 | https://doi.org/10.1111/jace.14766 | mp-771158,mp-753413,mp-768345,mp-771174 |  | Journal of the American Ceramic Society | 2017
604 | 531 | Ba2B2O5Tb0.1Sm0.07 | Ba2B2O5 | Tb3+ | 0.1 | Sm3+ | 0.07 | 298 | 604 | [5 empty] | 262 | 262 |  |  | 223800 | 604 | https://doi.org/10.1111/jace.14766 | mp-771158,mp-753413,mp-768345,mp-771174 |  | Journal of the American Ceramic Society | 2017
604 | 532 | Ba2B2O5Tb0.1Sm0.1 | Ba2B2O5 | Tb3+ | 0.1 | Sm3+ | 0.1 | 298 | 604 | [5 empty] | 262 | 262 |  |  | 199800 | 604 | https://doi.org/10.1111/jace.14766 | mp-771158,mp-753413,mp-768345,mp-771174 |  | Journal of the American Ceramic Society | 2017
604 | 533 | Ba2B2O5Sm0.03 | Ba2B2O5 | Sm3+ | 0.03 |  |  | 298 | 604 | 0.552 | 0.29 |  |  |  | 604 | 406 |  |  |  | 604 | https://doi.org/10.1111/jace.14766 | mp-771158,mp-753413,mp-768345,mp-771174 |  | Journal of the American Ceramic Society | 2017
604 | 1168 | Ca2ZnWO6Sm0.02 | Ca2ZnWO6 | Sm3+ | 0.02 |  |  | 298 | 604 | 0.476 | 0.517 |  |  |  | 410 | 410 | 482 |  |  | 604 | https://doi.org/10.1016/j.jlumin.2014.01.045 | mp-781505,mp-779906 | icsd-262323 | Journal of Luminescence | 2014
604 | 1266 | YVO4Sm0.05 | YVO4 | Sm3+ | 0.05 |  |  | 298 | 604 | 0.615 | 0.343 | 50 |  |  | 303 | 303 |  |  |  | 604 | https://doi.org/10.1021/ic100953m | mp-19133 | icsd-15604 icsd-107638 icsd-246709 icsd-26894 icsd-78074 icsd-2504 icsd-174549 icsd-246708 icsd-36060 | Inorganic Chemistry | 2010
604 | 2906 | Y0.4Sc0.6VO4Bi0.01 | Y0.4Sc0.6VO4 | Bi3+ | 0.01 |  |  | 298 | 604 | 0.484 | 0.468 | 53.8 |  |  | 330 | [5 empty] | https://doi.org/10.1021/acs.chemmater.6b00277 | mp-19133 | icsd-15604 icsd-107638 icsd-246709 icsd-26894 icsd-78074 icsd-2504 icsd-174549 icsd-246708 icsd-36060 | Chemistry of Materials | 2016
604 | 3215 | MgOSm0.0002 | MgO | Sm3+ | 0.0002 |  |  | 298 | 604 | 0.583 | 0.405 |  |  |  | 404 | 404 |  |  | 160 | 604 | https://doi.org/10.1016/j.molstruc.2016.09.046 | mp-1265,mp-1065577,mp-1192189,mp-1180973,mp-1192043,mp-549706,mp-1180312 ,mp-775808,mp-776911,mp-1190533,mp-1101930,mp-1190649,mp-1191789,mp-1245039,mp-1245045,mp-1245232,mp-1244962,mp-1245157,mp-1009129,mp-1245143,mp-1245195,mp-1245128,mp-1009127 | icsd-64928 icsd-236617 icsd-642716 icsd-170905 icsd-159369 icsd-157525 icsd-188324 icsd-157524 icsd-44927 icsd-104844 icsd-159372 icsd-159371 icsd-161607 icsd-26958 icsd-104845 icsd-56143 icsd-157527 icsd-642712 icsd-159376 icsd-159374 icsd-642713 icsd-60492 icsd-157528 icsd-31051 icsd-41990 icsd-52275 icsd-159375 icsd-159373 icsd-169450 icsd-157523 icsd-181456 icsd-173128 icsd-248385 icsd-77821 icsd-29127 icsd-77759 icsd-64930 icsd-158103 icsd-101007 icsd-61325 icsd-9863 icsd-64929 icsd-159377 icsd-159368 icsd-642714 icsd-159367 icsd-88058 icsd-60692 icsd-173132 icsd-95468 icsd-157526 icsd-52026 icsd-159378 icsd-161059 icsd-181458 icsd-181457 icsd-181460 icsd-162607 icsd-181461 icsd-236618 icsd-161842 icsd-181462 icsd-181463 icsd-181465 icsd-181464 icsd-181466 icsd-166273 icsd-248386 | Journal of Molecular Structure | 2017
604 | 3216 | MgOSm0.0004 | MgO | Sm3+ | 0.0004 |  |  | 298 | 604 | [5 empty] | 404 | 404 |  |  | 153 | 604 | https://doi.org/10.1016/j.molstruc.2016.09.046 | mp-1265,mp-1065577,mp-1192189,mp-1180973,mp-1192043,mp-549706,mp-1180312 ,mp-775808,mp-776911,mp-1190533,mp-1101930,mp-1190649,mp-1191789,mp-1245039,mp-1245045,mp-1245232,mp-1244962,mp-1245157,mp-1009129,mp-1245143,mp-1245195,mp-1245128,mp-1009127 | icsd-64928 icsd-236617 icsd-642716 icsd-170905 icsd-159369 icsd-157525 icsd-188324 icsd-157524 icsd-44927 icsd-104844 icsd-159372 icsd-159371 icsd-161607 icsd-26958 icsd-104845 icsd-56143 icsd-157527 icsd-642712 icsd-159376 icsd-159374 icsd-642713 icsd-60492 icsd-157528 icsd-31051 icsd-41990 icsd-52275 icsd-159375 icsd-159373 icsd-169450 icsd-157523 icsd-181456 icsd-173128 icsd-248385 icsd-77821 icsd-29127 icsd-77759 icsd-64930 icsd-158103 icsd-101007 icsd-61325 icsd-9863 icsd-64929 icsd-159377 icsd-159368 icsd-642714 icsd-159367 icsd-88058 icsd-60692 icsd-173132 icsd-95468 icsd-157526 icsd-52026 icsd-159378 icsd-161059 icsd-181458 icsd-181457 icsd-181460 icsd-162607 icsd-181461 icsd-236618 icsd-161842 icsd-181462 icsd-181463 icsd-181465 icsd-181464 icsd-181466 icsd-166273 icsd-248386 | Journal of Molecular Structure | 2017
604 | 3217 | MgOSm0.0006 | MgO | Sm3+ | 0.0006 |  |  | 298 | 604 | [5 empty] | 404 | 404 |  |  | 151 | 604 | https://doi.org/10.1016/j.molstruc.2016.09.046 | mp-1265,mp-1065577,mp-1192189,mp-1180973,mp-1192043,mp-549706,mp-1180312 ,mp-775808,mp-776911,mp-1190533,mp-1101930,mp-1190649,mp-1191789,mp-1245039,mp-1245045,mp-1245232,mp-1244962,mp-1245157,mp-1009129,mp-1245143,mp-1245195,mp-1245128,mp-1009127 | icsd-64928 icsd-236617 icsd-642716 icsd-170905 icsd-159369 icsd-157525 icsd-188324 icsd-157524 icsd-44927 icsd-104844 icsd-159372 icsd-159371 icsd-161607 icsd-26958 icsd-104845 icsd-56143 icsd-157527 icsd-642712 icsd-159376 icsd-159374 icsd-642713 icsd-60492 icsd-157528 icsd-31051 icsd-41990 icsd-52275 icsd-159375 icsd-159373 icsd-169450 icsd-157523 icsd-181456 icsd-173128 icsd-248385 icsd-77821 icsd-29127 icsd-77759 icsd-64930 icsd-158103 icsd-101007 icsd-61325 icsd-9863 icsd-64929 icsd-159377 icsd-159368 icsd-642714 icsd-159367 icsd-88058 icsd-60692 icsd-173132 icsd-95468 icsd-157526 icsd-52026 icsd-159378 icsd-161059 icsd-181458 icsd-181457 icsd-181460 icsd-162607 icsd-181461 icsd-236618 icsd-161842 icsd-181462 icsd-181463 icsd-181465 icsd-181464 icsd-181466 icsd-166273 icsd-248386 | Journal of Molecular Structure | 2017
604 | 3218 | MgOSm0.0008 | MgO | Sm3+ | 0.0008 |  |  | 298 | 604 | [5 empty] | 404 | 404 |  |  | 124 | 604 | https://doi.org/10.1016/j.molstruc.2016.09.046 | mp-1265,mp-1065577,mp-1192189,mp-1180973,mp-1192043,mp-549706,mp-1180312 ,mp-775808,mp-776911,mp-1190533,mp-1101930,mp-1190649,mp-1191789,mp-1245039,mp-1245045,mp-1245232,mp-1244962,mp-1245157,mp-1009129,mp-1245143,mp-1245195,mp-1245128,mp-1009127 | icsd-64928 icsd-236617 icsd-642716 icsd-170905 icsd-159369 icsd-157525 icsd-188324 icsd-157524 icsd-44927 icsd-104844 icsd-159372 icsd-159371 icsd-161607 icsd-26958 icsd-104845 icsd-56143 icsd-157527 icsd-642712 icsd-159376 icsd-159374 icsd-642713 icsd-60492 icsd-157528 icsd-31051 icsd-41990 icsd-52275 icsd-159375 icsd-159373 icsd-169450 icsd-157523 icsd-181456 icsd-173128 icsd-248385 icsd-77821 icsd-29127 icsd-77759 icsd-64930 icsd-158103 icsd-101007 icsd-61325 icsd-9863 icsd-64929 icsd-159377 icsd-159368 icsd-642714 icsd-159367 icsd-88058 icsd-60692 icsd-173132 icsd-95468 icsd-157526 icsd-52026 icsd-159378 icsd-161059 icsd-181458 icsd-181457 icsd-181460 icsd-162607 icsd-181461 icsd-236618 icsd-161842 icsd-181462 icsd-181463 icsd-181465 icsd-181464 icsd-181466 icsd-166273 icsd-248386 | Journal of Molecular Structure | 2017
604 | 3309 | Zr0.95O2Eu0.05 | Zr0.95O2 | Eu3+ | 0.05 |  |  | 298 | 604 | 0.554 | 0.372 |  |  |  | 393 | 393 |  |  |  | 604 | https://doi.org/10.1016/j.dyepig.2017.12.012 | mp-2858,mp-776404,mp-754403,mp-1190186,mp-556605,mp-755089,mp-755759,mp-2574,mp-776427,mp-775909,mp-775980,mp-755769,mp-775910,mp-1565,mp-754741,mp-775935,mp-776386,mp-963,mp-1245318,mp-1100824 | icsd-82544 icsd-187209 icsd-80043 icsd-172161 icsd-173959 icsd-82543 icsd-291451 icsd-80042 icsd-658755 icsd-94887 icsd-186674 icsd-41010 icsd-80044 icsd-18190 icsd-62993 icsd-248445 icsd-68782 icsd-57158 icsd-157403 icsd-94886 icsd-86692 icsd-57451 icsd-89426 icsd-417639 icsd-187208 icsd-80048 icsd-80046 icsd-80045 icsd-291120 icsd-41572 icsd-248446 icsd-80050 icsd-80049 icsd-187207 icsd-26488 icsd-15983 icsd-82545 icsd-60900 icsd-647691 icsd-57157 icsd-96537 icsd-80047 icsd-185125 icsd-659226 icsd-60901 icsd-237008 icsd-248449 icsd-173960 icsd-67004 icsd-94931 icsd-66784 icsd-66783 icsd-92091 icsd-92093 icsd-85322 icsd-157620 icsd-237007 icsd-647692 icsd-9993 icsd-92092 icsd-66781 icsd-164736 icsd-51051 icsd-93124 icsd-66786 icsd-248448 icsd-291452 icsd-173961 icsd-157621 icsd-66788 icsd-88022 icsd-93028 icsd-66782 icsd-185124 icsd-93125 icsd-66787 icsd-93033 icsd-93032 icsd-93030 icsd-66785 icsd-93031 icsd-68781 icsd-92090 icsd-180936 icsd-157618 icsd-97004 icsd-248447 icsd-164862 icsd-186673 icsd-157619 icsd-66789 icsd-93123 icsd-93126 icsd-23928 icsd-93029 icsd-68589 icsd-655671 icsd-248444 icsd-53998 icsd-105553 icsd-164861 icsd-291119 icsd-92096 icsd-248443 icsd-186672 icsd-291453 icsd-157617 icsd-173962 icsd-647689 icsd-92095 icsd-237006 icsd-185123 icsd-89429 icsd-79914 icsd-173963 icsd-56696 icsd-83862 icsd-79915 | Dyes and Pigments | 2018
604 | 3310 | Zr0.93O2Eu0.07 | Zr0.93O2 | Eu3+ | 0.07 |  |  | 298 | 604 | 0.567 | 0.37 |  |  |  | 393 | 393 |  |  |  | 604 | https://doi.org/10.1016/j.dyepig.2017.12.012 | mp-2858,mp-776404,mp-754403,mp-1190186,mp-556605,mp-755089,mp-755759,mp-2574,mp-776427,mp-775909,mp-775980,mp-755769,mp-775910,mp-1565,mp-754741,mp-775935,mp-776386,mp-963,mp-1245318,mp-1100824 | icsd-82544 icsd-187209 icsd-80043 icsd-172161 icsd-173959 icsd-82543 icsd-291451 icsd-80042 icsd-658755 icsd-94887 icsd-186674 icsd-41010 icsd-80044 icsd-18190 icsd-62993 icsd-248445 icsd-68782 icsd-57158 icsd-157403 icsd-94886 icsd-86692 icsd-57451 icsd-89426 icsd-417639 icsd-187208 icsd-80048 icsd-80046 icsd-80045 icsd-291120 icsd-41572 icsd-248446 icsd-80050 icsd-80049 icsd-187207 icsd-26488 icsd-15983 icsd-82545 icsd-60900 icsd-647691 icsd-57157 icsd-96537 icsd-80047 icsd-185125 icsd-659226 icsd-60901 icsd-237008 icsd-248449 icsd-173960 icsd-67004 icsd-94931 icsd-66784 icsd-66783 icsd-92091 icsd-92093 icsd-85322 icsd-157620 icsd-237007 icsd-647692 icsd-9993 icsd-92092 icsd-66781 icsd-164736 icsd-51051 icsd-93124 icsd-66786 icsd-248448 icsd-291452 icsd-173961 icsd-157621 icsd-66788 icsd-88022 icsd-93028 icsd-66782 icsd-185124 icsd-93125 icsd-66787 icsd-93033 icsd-93032 icsd-93030 icsd-66785 icsd-93031 icsd-68781 icsd-92090 icsd-180936 icsd-157618 icsd-97004 icsd-248447 icsd-164862 icsd-186673 icsd-157619 icsd-66789 icsd-93123 icsd-93126 icsd-23928 icsd-93029 icsd-68589 icsd-655671 icsd-248444 icsd-53998 icsd-105553 icsd-164861 icsd-291119 icsd-92096 icsd-248443 icsd-186672 icsd-291453 icsd-157617 icsd-173962 icsd-647689 icsd-92095 icsd-237006 icsd-185123 icsd-89429 icsd-79914 icsd-173963 icsd-56696 icsd-83862 icsd-79915 | Dyes and Pigments | 2018
604 | 3311 | Zr0.91O2Eu0.09 | Zr0.91O2 | Eu3+ | 0.09 |  |  | 298 | 604 | 0.573 | 0.371 |  |  |  | 393 | 393 |  |  |  | 604 | https://doi.org/10.1016/j.dyepig.2017.12.012 | mp-2858,mp-776404,mp-754403,mp-1190186,mp-556605,mp-755089,mp-755759,mp-2574,mp-776427,mp-775909,mp-775980,mp-755769,mp-775910,mp-1565,mp-754741,mp-775935,mp-776386,mp-963,mp-1245318,mp-1100824 | icsd-82544 icsd-187209 icsd-80043 icsd-172161 icsd-173959 icsd-82543 icsd-291451 icsd-80042 icsd-658755 icsd-94887 icsd-186674 icsd-41010 icsd-80044 icsd-18190 icsd-62993 icsd-248445 icsd-68782 icsd-57158 icsd-157403 icsd-94886 icsd-86692 icsd-57451 icsd-89426 icsd-417639 icsd-187208 icsd-80048 icsd-80046 icsd-80045 icsd-291120 icsd-41572 icsd-248446 icsd-80050 icsd-80049 icsd-187207 icsd-26488 icsd-15983 icsd-82545 icsd-60900 icsd-647691 icsd-57157 icsd-96537 icsd-80047 icsd-185125 icsd-659226 icsd-60901 icsd-237008 icsd-248449 icsd-173960 icsd-67004 icsd-94931 icsd-66784 icsd-66783 icsd-92091 icsd-92093 icsd-85322 icsd-157620 icsd-237007 icsd-647692 icsd-9993 icsd-92092 icsd-66781 icsd-164736 icsd-51051 icsd-93124 icsd-66786 icsd-248448 icsd-291452 icsd-173961 icsd-157621 icsd-66788 icsd-88022 icsd-93028 icsd-66782 icsd-185124 icsd-93125 icsd-66787 icsd-93033 icsd-93032 icsd-93030 icsd-66785 icsd-93031 icsd-68781 icsd-92090 icsd-180936 icsd-157618 icsd-97004 icsd-248447 icsd-164862 icsd-186673 icsd-157619 icsd-66789 icsd-93123 icsd-93126 icsd-23928 icsd-93029 icsd-68589 icsd-655671 icsd-248444 icsd-53998 icsd-105553 icsd-164861 icsd-291119 icsd-92096 icsd-248443 icsd-186672 icsd-291453 icsd-157617 icsd-173962 icsd-647689 icsd-92095 icsd-237006 icsd-185123 icsd-89429 icsd-79914 icsd-173963 icsd-56696 icsd-83862 icsd-79915 | Dyes and Pigments | 2018
604 | 3312 | Zr0.89O2Eu0.11 | Zr0.89O2 | Eu3+ | 0.11 |  |  | 298 | 604 | 0.581 | 0.37 |  |  |  | 393 | 393 |  |  |  | 604 | https://doi.org/10.1016/j.dyepig.2017.12.012 | mp-2858,mp-776404,mp-754403,mp-1190186,mp-556605,mp-755089,mp-755759,mp-2574,mp-776427,mp-775909,mp-775980,mp-755769,mp-775910,mp-1565,mp-754741,mp-775935,mp-776386,mp-963,mp-1245318,mp-1100824 | icsd-82544 icsd-187209 icsd-80043 icsd-172161 icsd-173959 icsd-82543 icsd-291451 icsd-80042 icsd-658755 icsd-94887 icsd-186674 icsd-41010 icsd-80044 icsd-18190 icsd-62993 icsd-248445 icsd-68782 icsd-57158 icsd-157403 icsd-94886 icsd-86692 icsd-57451 icsd-89426 icsd-417639 icsd-187208 icsd-80048 icsd-80046 icsd-80045 icsd-291120 icsd-41572 icsd-248446 icsd-80050 icsd-80049 icsd-187207 icsd-26488 icsd-15983 icsd-82545 icsd-60900 icsd-647691 icsd-57157 icsd-96537 icsd-80047 icsd-185125 icsd-659226 icsd-60901 icsd-237008 icsd-248449 icsd-173960 icsd-67004 icsd-94931 icsd-66784 icsd-66783 icsd-92091 icsd-92093 icsd-85322 icsd-157620 icsd-237007 icsd-647692 icsd-9993 icsd-92092 icsd-66781 icsd-164736 icsd-51051 icsd-93124 icsd-66786 icsd-248448 icsd-291452 icsd-173961 icsd-157621 icsd-66788 icsd-88022 icsd-93028 icsd-66782 icsd-185124 icsd-93125 icsd-66787 icsd-93033 icsd-93032 icsd-93030 icsd-66785 icsd-93031 icsd-68781 icsd-92090 icsd-180936 icsd-157618 icsd-97004 icsd-248447 icsd-164862 icsd-186673 icsd-157619 icsd-66789 icsd-93123 icsd-93126 icsd-23928 icsd-93029 icsd-68589 icsd-655671 icsd-248444 icsd-53998 icsd-105553 icsd-164861 icsd-291119 icsd-92096 icsd-248443 icsd-186672 icsd-291453 icsd-157617 icsd-173962 icsd-647689 icsd-92095 icsd-237006 icsd-185123 icsd-89429 icsd-79914 icsd-173963 icsd-56696 icsd-83862 icsd-79915 | Dyes and Pigments | 2018
604 | 3313 | Zr0.87O2Eu0.13 | Zr0.87O2 | Eu3+ | 0.13 |  |  | 298 | 604 | 0.56 | 0.373 |  |  |  | 393 | 393 |  |  |  | 604 | https://doi.org/10.1016/j.dyepig.2017.12.012 | mp-2858,mp-776404,mp-754403,mp-1190186,mp-556605,mp-755089,mp-755759,mp-2574,mp-776427,mp-775909,mp-775980,mp-755769,mp-775910,mp-1565,mp-754741,mp-775935,mp-776386,mp-963,mp-1245318,mp-1100824 | icsd-82544 icsd-187209 icsd-80043 icsd-172161 icsd-173959 icsd-82543 icsd-291451 icsd-80042 icsd-658755 icsd-94887 icsd-186674 icsd-41010 icsd-80044 icsd-18190 icsd-62993 icsd-248445 icsd-68782 icsd-57158 icsd-157403 icsd-94886 icsd-86692 icsd-57451 icsd-89426 icsd-417639 icsd-187208 icsd-80048 icsd-80046 icsd-80045 icsd-291120 icsd-41572 icsd-248446 icsd-80050 icsd-80049 icsd-187207 icsd-26488 icsd-15983 icsd-82545 icsd-60900 icsd-647691 icsd-57157 icsd-96537 icsd-80047 icsd-185125 icsd-659226 icsd-60901 icsd-237008 icsd-248449 icsd-173960 icsd-67004 icsd-94931 icsd-66784 icsd-66783 icsd-92091 icsd-92093 icsd-85322 icsd-157620 icsd-237007 icsd-647692 icsd-9993 icsd-92092 icsd-66781 icsd-164736 icsd-51051 icsd-93124 icsd-66786 icsd-248448 icsd-291452 icsd-173961 icsd-157621 icsd-66788 icsd-88022 icsd-93028 icsd-66782 icsd-185124 icsd-93125 icsd-66787 icsd-93033 icsd-93032 icsd-93030 icsd-66785 icsd-93031 icsd-68781 icsd-92090 icsd-180936 icsd-157618 icsd-97004 icsd-248447 icsd-164862 icsd-186673 icsd-157619 icsd-66789 icsd-93123 icsd-93126 icsd-23928 icsd-93029 icsd-68589 icsd-655671 icsd-248444 icsd-53998 icsd-105553 icsd-164861 icsd-291119 icsd-92096 icsd-248443 icsd-186672 icsd-291453 icsd-157617 icsd-173962 icsd-647689 icsd-92095 icsd-237006 icsd-185123 icsd-89429 icsd-79914 icsd-173963 icsd-56696 icsd-83862 icsd-79915 | Dyes and Pigments | 2018
605 | 687 | La3Si6N11Sm0.01 | La3Si6N11 | Sm3+ | 0.01 |  |  | 298 | 605 | 0.6105 | 0.3833 |  |  | 468 | 369 | 369 | 414 | 384 | 380000 | 605 | https://doi.org/10.1016/j.jre.2020.03.004 | mp-1019893 | icsd-248709 | Journal of Rare Earths | 2021
605 | 688 | La3Si6N11Sm0.07 | La3Si6N11 | Sm3+ | 0.07 |  |  | 298 | 605 | 0.6042 | 0.3872 |  |  |  | 369 | 369 | 414 | 384 |  | 605 | https://doi.org/10.1016/j.jre.2020.03.004 | mp-1019893 | icsd-248709 | Journal of Rare Earths | 2021
605 | 689 | La3Si6N11Sm0.13 | La3Si6N11 | Sm3+ | 0.13 |  |  | 298 | 605 | 0.5771 | 0.4045 |  |  |  | 369 | 369 | 414 | 384 |  | 605 | https://doi.org/10.1016/j.jre.2020.03.004 | mp-1019893 | icsd-248709 | Journal of Rare Earths | 2021
605 | 1197 | LiLa1.99O5BSm0.01 | LiLa1.99O5B | Sm3+ | 0.01 |  |  | 298 | 605 | [5 empty] | 405 | 405 | 365 | 385 | 1160000 | 605 | https://doi.org/10.1149/1.2946482 |  |  | Journal of The Electrochemical Society | 2008
606 | 992 | BaZn2P2O8Sm0.02 | BaZn2P2O8 | Sm3+ | 0.02 |  |  | 298 | 606 | 0.621 | 0.365 |  |  |  | 397 | 397 | 460 |  |  | 606 | https://doi.org/10.1016/j.jlumin.2012.03.022 | mp-6089 | icsd-300159 icsd-86627 | Journal of Luminescence | 2012
606 | 993 | BaZn2P2O8K0.02Sm0.02 | BaZn2P2O8K0.02 | Sm3+ | 0.02 |  |  | 298 | 606 | 0.622 | 0.363 |  |  |  | 397 | [5 empty] | https://doi.org/10.1016/j.jlumin.2012.03.022 | mp-6089 | icsd-300159 icsd-86627 | Journal of Luminescence | 2012
608 | 1417 | Li6CaLa2Ta2O12Eu0.5 | Li6CaLa2Ta2O12 | Eu3+ | 0.5 |  |  | 298 | 608 | 0.65 | 0.34 |  |  |  | 464 | 464 | 394 |  |  | 608 | https://doi.org/10.1016/j.ceramint.2014.06.069 |  |  | Ceramics International | 2014
608 | 2209 | La2.98SbO7Sm0.02 | La2.98SbO7 | Sm3+ | 0.02 |  |  | 298 | 608 | [5 empty] | 407 | 407 |  |  | 2080000 | 608 | https://doi.org/10.1002/bio.2983 | mp-1211549,mp-1190600 | icsd-246732 icsd-188501 | Luminescence | 2015
608 | 2210 | La2.9SbO7Sm0.1 | La2.9SbO7 | Sm3+ | 0.1 |  |  | 298 | 608 | 0.547 | 0.443 |  |  |  | 407 | 407 |  |  | 1900000 | 608 | https://doi.org/10.1002/bio.2983 | mp-1211549,mp-1190600 | icsd-246732 icsd-188501 | Luminescence | 2015
608 | 2211 | La2.8SbO7Sm0.2 | La2.8SbO7 | Sm3+ | 0.2 |  |  | 298 | 608 | [5 empty] | 407 | 407 |  |  | 1750000 | 608 | https://doi.org/10.1002/bio.2983 | mp-1211549,mp-1190600 | icsd-246732 icsd-188501 | Luminescence | 2015
609 | 2691 | Sr3Al2O5Cl2Ce0.01Eu0.005 | Sr3Al2O5Cl2 | Ce3+ | 0.01 | Eu2+ | 0.005 | 298 | 609 | [5 empty] | 330 | 215 | 330 |  | 41.8 | 444 | https://doi.org/10.1063/1.3094753 | mp-559224 | icsd-68365 | Applied Physics Letters | 2009
609 | 2692 | Sr3Al2O5Cl2Ce0.01Eu0.0075 | Sr3Al2O5Cl2 | Ce3+ | 0.01 | Eu2+ | 0.0075 | 298 | 609 | [5 empty] | 330 | 215 | 330 |  | 39 | 444 | https://doi.org/10.1063/1.3094753 | mp-559224 | icsd-68365 | Applied Physics Letters | 2009
609 | 2693 | Sr3Al2O5Cl2Ce0.01Eu0.01 | Sr3Al2O5Cl2 | Ce3+ | 0.01 | Eu2+ | 0.01 | 298 | 609 | [5 empty] | 330 | 215 | 330 |  | 38.4 | 444 | https://doi.org/10.1063/1.3094753 | mp-559224 | icsd-68365 | Applied Physics Letters | 2009
609 | 2694 | Sr3Al2O5Cl2Eu0.04 | Sr3Al2O5Cl2 | Eu2+ | 0.04 |  |  | 298 | 609 | 0.52 | 0.46 |  |  |  | 350 | 350 |  |  |  | 609 | https://doi.org/10.1063/1.3094753 | mp-559224 | icsd-68365 | Applied Physics Letters | 2009
609 | 2861 | Y1.98WO6Eu0.02 | Y1.98WO6 | Eu3+ | 0.02 |  |  | 298 | 609 | 0.5768 | 0.3347 |  |  |  | 275 | 394 |  |  | 1383000 | 609 | https://doi.org/10.1007/s10853-016-0598-9 | mp-559510,mp-30539,mp-559085,mp-1216117 | icsd-20955 icsd-65811 icsd-26532 | Journal of Materials Science | 2016
609 | 2862 | Y1.94WO6Eu0.06 | Y1.94WO6 | Eu3+ | 0.06 |  |  | 298 | 609 | 0.6325 | 0.3499 |  |  |  | 275 | 394 |  |  | 2141000 | 609 | https://doi.org/10.1007/s10853-016-0598-9 | mp-559510,mp-30539,mp-559085,mp-1216117 | icsd-20955 icsd-65811 icsd-26532 | Journal of Materials Science | 2016
609 | 2863 | Y1.9WO6Eu0.1 | Y1.9WO6 | Eu3+ | 0.1 |  |  | 298 | 609 | 0.6402 | 0.3526 |  |  |  | 275 | 394 |  |  | 1978000 | 609 | https://doi.org/10.1007/s10853-016-0598-9 | mp-559510,mp-30539,mp-559085,mp-1216117 | icsd-20955 icsd-65811 icsd-26532 | Journal of Materials Science | 2016
609 | 2864 | Y1.86WO6Eu0.14 | Y1.86WO6 | Eu3+ | 0.14 |  |  | 298 | 609 | 0.6424 | 0.3518 |  |  |  | 275 | 394 |  |  | 1913000 | 609 | https://doi.org/10.1007/s10853-016-0598-9 | mp-559510,mp-30539,mp-559085,mp-1216117 | icsd-20955 icsd-65811 icsd-26532 | Journal of Materials Science | 2016
609 | 2865 | Y1.82WO6Eu0.18 | Y1.82WO6 | Eu3+ | 0.18 |  |  | 298 | 609 | 0.6425 | 0.3515 |  |  |  | 275 | 394 |  |  | 1892000 | 609 | https://doi.org/10.1007/s10853-016-0598-9 | mp-559510,mp-30539,mp-559085,mp-1216117 | icsd-20955 icsd-65811 icsd-26532 | Journal of Materials Science | 2016
609 | 2866 | Y1.78WO6Eu0.22 | Y1.78WO6 | Eu3+ | 0.22 |  |  | 298 | 609 | 0.6427 | 0.3521 |  |  |  | 275 | 394 |  |  | 1755000 | 609 | https://doi.org/10.1007/s10853-016-0598-9 | mp-559510,mp-30539,mp-559085,mp-1216117 | icsd-20955 icsd-65811 icsd-26532 | Journal of Materials Science | 2016
609 | 2867 | Y1.74WO6Eu0.26 | Y1.74WO6 | Eu3+ | 0.26 |  |  | 298 | 609 | 0.6428 | 0.3531 |  |  | 435 | 275 | 394 |  |  | 1598000 | 609 | https://doi.org/10.1007/s10853-016-0598-9 | mp-559510,mp-30539,mp-559085,mp-1216117 | icsd-20955 icsd-65811 icsd-26532 | Journal of Materials Science | 2016
609 | 2868 | Y1.7WO6Eu0.3 | Y1.7WO6 | Eu3+ | 0.3 |  |  | 298 | 609 | 0.6433 | 0.3512 |  |  |  | 275 | 394 |  |  | 1488000 | 609 | https://doi.org/10.1007/s10853-016-0598-9 | mp-559510,mp-30539,mp-559085,mp-1216117 | icsd-20955 icsd-65811 icsd-26532 | Journal of Materials Science | 2016
609 | 2869 | Y1.66WO6Eu0.34 | Y1.66WO6 | Eu3+ | 0.34 |  |  | 298 | 609 | 0.6451 | 0.3506 |  |  |  | 275 | 394 |  |  | 1269000 | 609 | https://doi.org/10.1007/s10853-016-0598-9 | mp-559510,mp-30539,mp-559085,mp-1216117 | icsd-20955 icsd-65811 icsd-26532 | Journal of Materials Science | 2016
609 | 2870 | Y1.62WO6Eu0.38 | Y1.62WO6 | Eu3+ | 0.38 |  |  | 298 | 609 | 0.6431 | 0.3516 |  |  |  | 275 | 394 |  |  | 1155000 | 609 | https://doi.org/10.1007/s10853-016-0598-9 | mp-559510,mp-30539,mp-559085,mp-1216117 | icsd-20955 icsd-65811 icsd-26532 | Journal of Materials Science | 2016
610 | 107 | Mg3Y1.8Ge3O12Eu0.1 | Mg3Y1.8Ge3O12 | Eu3+ | 0.1 |  |  | 298 | 610 | [5 empty] | 348 |  |  |  | 2400000 | 544 | https://doi.org/10.1039/D0TC04618C | mp-1216309 |  | Journal of Materials Chemistry C | 2021
610 | 108 | Mg3Y1.6Ge3O12Eu0.2 | Mg3Y1.6Ge3O12 | Eu3+ | 0.2 |  |  | 298 | 610 | [5 empty] | 393 | 394 | 464 |  | 2100000 | 610 | https://doi.org/10.1002/advs.201903060 | mp-1216309 |  | Advanced Science | 2020
610 | 109 | Mg3Y1.4Ge3O12Eu0.3 | Mg3Y1.4Ge3O12 | Eu3+ | 0.3 |  |  | 298 | 610 | [5 empty] | 393 |  |  |  | 1600000 | 610 | https://doi.org/10.1002/advs.201903060 | mp-1216309 |  | Advanced Science | 2020
610 | 110 | Mg3Y1.2Ge3O12Eu0.4 | Mg3Y1.2Ge3O12 | Eu3+ | 0.4 |  |  | 298 | 610 | [5 empty] | 393 | 394 | 464 |  | 1600000 | 610 | https://doi.org/10.1002/advs.201903060 | mp-1216309 |  | Advanced Science | 2020
610 | 111 | Mg3YGe3O12Eu0.5 | Mg3YGe3O12 | Eu3+ | 0.5 |  |  | 298 | 610 | [5 empty] | 393 | 394 | 464 |  | 1400000 | 610 | https://doi.org/10.1002/advs.201903060 | mp-1216309 |  | Advanced Science | 2020
610 | 112 | Mg3Y0.4Ge3O12Eu0.8 | Mg3Y0.4Ge3O12 | Eu3+ | 0.8 |  |  | 298 | 610 | [5 empty] | 393 | 394 | 464 |  | 300000 | 610 | https://doi.org/10.1002/advs.201903060 | mp-1216309 |  | Advanced Science | 2020
610 | 113 | Mg3Ge3O12Eu1 | Mg3Ge3O12 | Eu3+ | 1 |  |  | 298 | 610 | 0.637 | 0.362 |  |  |  | 393 | 394 | 464 |  | 50000 | 610 | https://doi.org/10.1002/advs.201903060 | mp-1216309 |  | Advanced Science | 2020
610 | 986 | Lu2MoO6Eu0.01 | Lu2MoO6 | Eu3+ | 0.01 |  |  | 298 | 610 | [5 empty] | 363 | 363 | 462 | 530 | 308000 | 610 | https://doi.org/10.1016/S1003-6326(16)64276-0 | mp-1211057 |  | Transactions of Nonferrous Metals Society of China | 2016
610 | 987 | Lu2MoO6Eu0.03 | Lu2MoO6 | Eu3+ | 0.03 |  |  | 298 | 610 | [5 empty] | 363 | 363 | 462 | 530 | 308000 | 610 | https://doi.org/10.1016/S1003-6326(16)64276-0 | mp-1211057 |  | Transactions of Nonferrous Metals Society of China | 2016
610 | 988 | Lu2MoO6Eu0.05 | Lu2MoO6 | Eu3+ | 0.05 |  |  | 298 | 610 | [5 empty] | 363 | 363 | 462 | 530 | 308000 | 610 | https://doi.org/10.1016/S1003-6326(16)64276-0 | mp-1211057 |  | Transactions of Nonferrous Metals Society of China | 2016
610 | 989 | Lu2MoO6Eu0.1 | Lu2MoO6 | Eu3+ | 0.1 |  |  | 298 | 610 | 0.65 | 0.35 |  |  |  | 363 | 363 | 462 | 530 | 280000 | 610 | https://doi.org/10.1016/S1003-6326(16)64276-0 | mp-1211057 |  | Transactions of Nonferrous Metals Society of China | 2016
610 | 990 | Lu2MoO6Eu0.2 | Lu2MoO6 | Eu3+ | 0.2 |  |  | 298 | 610 | [5 empty] | 363 | 462 | 363 | 530 | 185000 | 610 | https://doi.org/10.1016/S1003-6326(16)64276-0 | mp-1211057 |  | Transactions of Nonferrous Metals Society of China | 2016
610 | 991 | Lu2MoO6Eu0.4 | Lu2MoO6 | Eu3+ | 0.4 |  |  | 298 | 610 | [5 empty] | 363 | 363 | 462 | 530 | 60000 | 610 | https://doi.org/10.1016/S1003-6326(16)64276-0 | mp-1211057 |  | Transactions of Nonferrous Metals Society of China | 2016
610 | 1050 | Gd2MoO6Eu0.3 | Gd2MoO6 | Eu3+ | 0.3 |  |  | 298 | 610 | 0.65 | 0.35 | 26.5 |  | 383 | 360 | 360 | 463 |  | 581000 | 610 | https://doi.org/10.1039/C6RA25652J | mp-582797 | icsd-62886 | RSC Advances | 2017
610 | 1051 | Gd2MoO6Eu0.3 | Gd2MoO6 | Eu3+ | 0.3 |  |  | 298 | 610 | 0.653 | 0.347 | 47.5 |  | 428 | 463 | 360 | 463 |  | 537000 | 610 | https://doi.org/10.1039/C6RA25652J | mp-582797 | icsd-62886 | RSC Advances | 2017
610 | 1052 | Sr0.99MoO4Eu0.01 | Sr0.99MoO4 | Eu3+ | 0.01 |  |  | 298 | 610 | [5 empty] | 290 |  |  |  | 506000 | 615 | https://doi.org/10.1039/C5RA06053B | mp-18834 | icsd-193794 icsd-250491 icsd-23700 icsd-28025 icsd-194080 icsd-173125 icsd-173120 icsd-245803 icsd-245802 icsd-173122 icsd-239418 icsd-248458 icsd-99089 icsd-194081 | RSC Advances | 2015
610 | 1144 | Sr2La0.9SbO6Eu0.1 | Sr2La0.9SbO6 | Eu3+ | 0.1 |  |  | 298 | 610 | [5 empty] | 465 |  |  |  | 1543000 | 610 | https://doi.org/10.1016/j.dyepig.2017.07.019 | mp-1206332 |  | Dyes and Pigments | 2017
610 | 1145 | Sr2La0.8SbO6Eu0.2 | Sr2La0.8SbO6 | Eu3+ | 0.2 |  |  | 298 | 610 | 0.634 | 0.354 | 48.3 |  | 503 | 465 | 396 | 465 |  | 1456000 | 610 | https://doi.org/10.1016/j.dyepig.2017.07.019 | mp-1206332 |  | Dyes and Pigments | 2017
610 | 1146 | Sr2La0.7SbO6Eu0.3 | Sr2La0.7SbO6 | Eu3+ | 0.3 |  |  | 298 | 610 | [5 empty] | 465 |  |  |  | 1399000 | 610 | https://doi.org/10.1016/j.dyepig.2017.07.019 | mp-1206332 |  | Dyes and Pigments | 2017
610 | 1147 | Sr2La0.6SbO6Eu0.4 | Sr2La0.6SbO6 | Eu3+ | 0.4 |  |  | 298 | 610 | [5 empty] | 465 |  |  |  | 1302000 | 610 | https://doi.org/10.1016/j.dyepig.2017.07.019 | mp-1206332 |  | Dyes and Pigments | 2017
610 | 1148 | Sr2La0.5SbO6Eu0.5 | Sr2La0.5SbO6 | Eu3+ | 0.5 |  |  | 298 | 610 | [5 empty] | 465 |  |  |  | 1214000 | 610 | https://doi.org/10.1016/j.dyepig.2017.07.019 | mp-1206332 |  | Dyes and Pigments | 2017
610 | 1149 | Sr2La0.4SbO6Eu0.6 | Sr2La0.4SbO6 | Eu3+ | 0.6 |  |  | 298 | 610 | [5 empty] | 465 |  |  |  | 1047000 | 610 | https://doi.org/10.1016/j.dyepig.2017.07.019 | mp-1206332 |  | Dyes and Pigments | 2017
610 | 1249 | Ca2Y0.992Zr2Al3O12Bi0.008Eu0.3 | Ca2Y0.992Zr2Al3O12 | Bi3+ | 0.008 | Eu3+ | 0.3 | 298 | 610 | 0.6231 | 0.3588 |  |  |  | 278 | 278 | 465 |  |  | 610 | https://doi.org/10.1016/j.ceramint.2019.11.081 |  |  | Ceramics International | 2020
610 | 1312 | Gd1.4MoO6Eu0.3 | Gd1.4MoO6 | Eu3+ | 0.3 |  |  | 298 | 610 | 0.65 | 0.35 | 26.5 |  | 380 | 360 | 463 |  |  | 581000 | 610 | https://doi.org/10.1039/C6RA25652J | mp-582797 | icsd-62886 | RSC Advances | 2017
610 | 1313 | Gd1.4MoO6Eu0.3 | Gd1.4MoO6 | Eu3+ | 0.3 |  |  | 298 | 610 | 0.653 | 0.347 | 47.5 |  | 430 | 463 | 463 |  |  | 537000 | 610 | https://doi.org/10.1039/C6RA25652J | mp-582797 | icsd-62886 | RSC Advances | 2017
610 | 1591 | Sr7.92MgYP7O28Eu0.01 | Sr7.92MgYP7O28 | Eu2+ | 0.01 |  |  | 298 | 610 | 0.44 | 0.471 |  |  | 453 | 400 | 400 |  |  |  | 610 | https://doi.org/10.1021/ic200515w |  |  | Inorganic Chemistry | 2011
610 | 2137 | ZrO2Eu0.05 | ZrO2 | Eu3+ | 0.05 |  |  | 298 | 610 | 0.494 | 0.344 |  |  |  | 352 | 394 |  |  |  | 610 | https://doi.org/10.1111/jace.12149 | mp-2858, mp-776404,mp-754403,mp-1190186,mp-556605 ,mp-755089,mp-755759,mp-2574,mp-776427,mp-775909,mp-775980,mp-755769,mp-775910,mp-1565,mp-754741,mp-775935 ,mp-776386,mp-963,mp-1245318,mp-1100824 | icsd-82544 icsd-187209 icsd-80043 icsd-172161 icsd-173959 icsd-82543 icsd-291451 icsd-80042 icsd-658755 icsd-94887 icsd-186674 icsd-41010 icsd-80044 icsd-18190 icsd-62993 icsd-248445 icsd-68782 icsd-57158 icsd-157403 icsd-94886 icsd-86692 icsd-57451 icsd-89426 icsd-417639 icsd-187208 icsd-80048 icsd-80046 icsd-80045 icsd-291120 icsd-41572 icsd-248446 icsd-80050 icsd-80049 icsd-187207 icsd-26488 icsd-15983 icsd-82545 icsd-60900 icsd-647691 icsd-57157 icsd-96537 icsd-80047 icsd-185125 icsd-659226 icsd-60901 icsd-237008 icsd-248449 icsd-173960 icsd-67004 icsd-94931 icsd-66784 icsd-66783 icsd-92091 icsd-92093 icsd-85322 icsd-157620 icsd-237007 icsd-647692 icsd-9993 icsd-92092 icsd-66781 icsd-164736 icsd-51051 icsd-93124 icsd-66786 icsd-248448 icsd-291452 icsd-173961 icsd-157621 icsd-66788 icsd-88022 icsd-93028 icsd-66782 icsd-185124 icsd-93125 icsd-66787 icsd-93033 icsd-93032 icsd-93030 icsd-66785 icsd-93031 icsd-68781 icsd-92090 icsd-180936 icsd-157618 icsd-97004 icsd-248447 icsd-164862 icsd-186673 icsd-157619 icsd-66789 icsd-93123 icsd-93126 icsd-23928 icsd-93029 icsd-68589 icsd-655671 icsd-248444 icsd-53998 icsd-105553 icsd-164861 icsd-291119 icsd-92096 icsd-248443 icsd-186672 icsd-291453 icsd-157617 icsd-173962 icsd-647689 icsd-92095 icsd-237006 icsd-185123 icsd-89429 icsd-79914 icsd-173963 icsd-56696 icsd-83862 icsd-79915 | Journal of the American Ceramic Society | 2013
610 | 2375 | NaCaBO3Ce0.01Mn0.05 | NaCaBO3 | Ce3+ | 0.01 | Mn2+ | 0.05 | 298 | 610 | 0.397 | 0.259 |  |  |  | 347 | [5 empty] | https://doi.org/10.1039/C3DT52328D |  |  | Dalton Transactions | 2014
610 | 2376 | NaCaBO3Ce0.01Mn0.07 | NaCaBO3 | Ce3+ | 0.01 | Mn2+ | 0.07 | 298 | 610 | 0.442 | 0.285 |  |  |  | 347 | [5 empty] | https://doi.org/10.1039/C3DT52328D |  |  | Dalton Transactions | 2014
610 | 2377 | NaCaBO3Ce0.01Mn0.09 | NaCaBO3 | Ce3+ | 0.01 | Mn2+ | 0.09 | 298 | 610 | 0.501 | 0.32 |  |  |  | 347 | [5 empty] | https://doi.org/10.1039/C3DT52328D |  |  | Dalton Transactions | 2014
610 | 2378 | NaCaBO3Ce0.01Mn0.11 | NaCaBO3 | Ce3+ | 0.01 | Mn2+ | 0.11 | 298 | 610 | 0.54 | 0.33 |  |  |  | 347 | [5 empty] | https://doi.org/10.1039/C3DT52328D |  |  | Dalton Transactions | 2014
610 | 2379 | NaCaBO3Mn0.05 | NaCaBO3 | Mn2+ | 0.05 |  |  | 298 | 610 | 0.605 | 0.395 |  |  |  | 347 | [5 empty] | https://doi.org/10.1039/C3DT52328D |  |  | Dalton Transactions | 2014
610 | 2961 | Sr0.8Ca0.2AlSiN3Eu0.008 | Sr0.8Ca0.2AlSiN3 | Eu2+ | 0.008 |  |  | 298 | 610 |  |  | 80 | 70 | 540 | 455 | 455 |  |  |  | 610 | https://doi.org/10.1016/j.jallcom.2008.07.054 |  |  | Journal of Alloys and Compounds | 2009
610 | 3529 | Ba1.28Ca0.67SiO4Eu0.02Mn0.03 | Ba1.28Ca0.67SiO4 | Eu2+ | 0.02 | Mn2+ | 0.03 | 298 | 610 | 0.38 | 0.372 | 38 |  |  | 390 | [5 empty] | https://doi.org/10.1021/ic501423p | mp-17612 | icsd-291359 icsd-291355 icsd-6246 icsd-28476 | Inorganic Chemistry | 2014
610 | 3530 | Ba1.28Ca0.66SiO4Eu0.02Mn0.04 | Ba1.28Ca0.66SiO4 | Eu2+ | 0.02 | Mn2+ | 0.04 | 298 | 610 | 0.42 | 0.378 | 32 |  |  | 390 | 300 |  |  |  | 500 | https://doi.org/10.1021/ic501423p | mp-17612 | icsd-291359 icsd-291355 icsd-6246 icsd-28476 | Inorganic Chemistry | 2014
610 | 3532 | Ba1.28Ca0.64SiO4Eu0.02Mn0.06 | Ba1.28Ca0.64SiO4 | Eu2+ | 0.02 | Mn2+ | 0.06 | 298 | 610 | 0.463 | 0.372 | 28 |  |  | 390 | [5 empty] | https://doi.org/10.1021/ic501423p | mp-17612 | icsd-291359 icsd-291355 icsd-6246 icsd-28476 | Inorganic Chemistry | 2014
610 | 3534 | Ba1.28Ca0.62SiO4Eu0.02Mn0.08 | Ba1.28Ca0.62SiO4 | Eu2+ | 0.02 | Mn2+ | 0.08 | 298 | 610 | 0.499 | 0.37 | 20 |  |  | 390 | [5 empty] | https://doi.org/10.1021/ic501423p | mp-17612 | icsd-291359 icsd-291355 icsd-6246 icsd-28476 | Inorganic Chemistry | 2014
610 | 3535 | Ba1.28Ca0.6SiO4Eu0.02Mn0.1 | Ba1.28Ca0.6SiO4 | Eu2+ | 0.02 | Mn2+ | 0.1 | 298 | 610 | 0.517 | 0.363 | 11 |  |  | 390 | [5 empty] | https://doi.org/10.1021/ic501423p | mp-17612 | icsd-291359 icsd-291355 icsd-6246 icsd-28476 | Inorganic Chemistry | 2014
610 | 3537 | Ba1.28Ca0.58SiO4Eu0.02Mn0.12 | Ba1.28Ca0.58SiO4 | Eu2+ | 0.02 | Mn2+ | 0.12 | 298 | 610 | 0.539 | 0.361 | 8 |  |  | 390 | [5 empty] | https://doi.org/10.1021/ic501423p | mp-17612 | icsd-291359 icsd-291355 icsd-6246 icsd-28476 | Inorganic Chemistry | 2014
610 | 3539 | Sr8.965ScP7O28Eu0.03Mn0.05 | Sr8.965ScP7O28 | Eu2+ | 0.03 | Mn2+ | 0.05 | 298 | 610 | 0.421 | 0.48 |  |  |  | 365 |  |  |  | 580 | 510 | https://doi.org/10.1002/ejic.201301216 |  |  | European Journal of Inorganic Chemistry | 2013
610 | 3540 | Sr8.96ScP7O28Eu0.03Mn0.1 | Sr8.96ScP7O28 | Eu2+ | 0.03 | Mn2+ | 0.1 | 298 | 610 | 0.437 | 0.475 |  |  |  | 365 |  |  |  | 530 | 510 | https://doi.org/10.1002/ejic.201301216 |  |  | European Journal of Inorganic Chemistry | 2013
610 | 3541 | Sr8.95ScP7O28Eu0.03Mn0.2 | Sr8.95ScP7O28 | Eu2+ | 0.03 | Mn2+ | 0.2 | 298 | 610 | 0.442 | 0.473 |  |  |  | 365 |  |  |  | 488 | 510 | https://doi.org/10.1002/ejic.201301216 |  |  | European Journal of Inorganic Chemistry | 2013
610 | 3542 | Sr8.94ScP7O28Eu0.03Mn0.3 | Sr8.94ScP7O28 | Eu2+ | 0.03 | Mn2+ | 0.3 | 298 | 610 | 0.447 | 0.47 |  |  |  | 365 |  |  |  | 456 | 510 | https://doi.org/10.1002/ejic.201301216 |  |  | European Journal of Inorganic Chemistry | 2013
610 | 3683 | Na3.6Y1.7P3O12Eu0.1 | Na3.6Y1.7P3O12 | Eu3+ | 0.1 |  |  | 298 | 610 | [5 empty] | 394 |  |  |  | 3456000 | 610 | https://doi.org/10.1016/j.jallcom.2019.153513 |  |  | Journal of Alloys and Compounds | 2020
610 | 3684 | Na3.6Y1.6P3O12Eu0.2 | Na3.6Y1.6P3O12 | Eu3+ | 0.2 |  |  | 298 | 610 | [5 empty] | 394 |  |  |  | 3402000 | 610 | https://doi.org/10.1016/j.jallcom.2019.153513 |  |  | Journal of Alloys and Compounds | 2020
610 | 3685 | Na3.6Y1.5P3O12Eu0.3 | Na3.6Y1.5P3O12 | Eu3+ | 0.3 |  |  | 298 | 610 | 0.63 | 0.36 | 13 |  |  | 394 | 394 | 319 | 383 | 3354000 | 610 | https://doi.org/10.1016/j.jallcom.2019.153513 |  |  | Journal of Alloys and Compounds | 2020
610 | 3686 | Na3.6Y1.45P3O12Eu0.35 | Na3.6Y1.45P3O12 | Eu3+ | 0.35 |  |  | 298 | 610 | [5 empty] | 394 |  |  |  | 3185000 | 610 | https://doi.org/10.1016/j.jallcom.2019.153513 |  |  | Journal of Alloys and Compounds | 2020
610 | 4087 | Ba8.96Lu1.9Si6O24Ce0.1Mn0.04 | Ba8.96Lu1.9Si6O24 | Ce3+ | 0.1 | Mn2+ | 0.04 | 298 | 610 | 0.358 | 0.289 |  |  |  | 333 |  |  |  | 21 | 380 | https://doi.org/10.1021/acs.jpcc.5b07566 |  |  | Journal of Physical Chemistry C | 2015
610 | 4088 | Ba8.94Lu1.9Si6O24Ce0.1Mn0.06 | Ba8.94Lu1.9Si6O24 | Ce3+ | 0.1 | Mn2+ | 0.06 | 298 | 610 | 0.413 | 0.304 |  |  |  | 333 | [5 empty] | https://doi.org/10.1021/acs.jpcc.5b07566 |  |  | Journal of Physical Chemistry C | 2015
610 | 4089 | Ba8.92Lu1.9Si6O24Ce0.1Mn0.08 | Ba8.92Lu1.9Si6O24 | Ce3+ | 0.1 | Mn2+ | 0.08 | 298 | 610 | 0.435 | 0.287 |  |  | 580 | 333 | [5 empty] | https://doi.org/10.1021/acs.jpcc.5b07566 |  |  | Journal of Physical Chemistry C | 2015
610 | 4090 | Ba8.9Lu1.9Si6O24Ce0.1Mn0.1 | Ba8.9Lu1.9Si6O24 | Ce3+ | 0.1 | Mn2+ | 0.1 | 298 | 610 | 0.471 | 0.293 |  |  |  | 333 | [5 empty] | https://doi.org/10.1021/acs.jpcc.5b07566 |  |  | Journal of Physical Chemistry C | 2015
610 | 4091 | Ba8.88Lu1.9Si6O24Ce0.1Mn0.12 | Ba8.88Lu1.9Si6O24 | Ce3+ | 0.1 | Mn2+ | 0.12 | 298 | 610 | 0.487 | 0.297 |  |  |  | 333 |  |  |  | 18 | 380 | https://doi.org/10.1021/acs.jpcc.5b07566 |  |  | Journal of Physical Chemistry C | 2015
610 | 4092 | Ba8.85Lu1.9Si6O24Ce0.1Mn0.15 | Ba8.85Lu1.9Si6O24 | Ce3+ | 0.1 | Mn2+ | 0.15 | 298 | 610 | 0.521 | 0.307 |  |  |  | 333 | [5 empty] | https://doi.org/10.1021/acs.jpcc.5b07566 |  |  | Journal of Physical Chemistry C | 2015
610 | 4093 | Ba8.8Lu1.9Si6O24Ce0.1Mn0.2 | Ba8.8Lu1.9Si6O24 | Ce3+ | 0.1 | Mn2+ | 0.2 | 298 | 610 | 0.521 | 0.311 |  |  |  | 333 |  |  |  | 16 | 380 | https://doi.org/10.1021/acs.jpcc.5b07566 |  |  | Journal of Physical Chemistry C | 2015
610 | 4164 | Mg0.88Y1.94Al4SiO12Ce0.06Mn0.12 | Mg0.88Y1.94Al4SiO12 | Ce3+ | 0.06 | Mn2+ | 0.12 | 298 | 610 | 0.493 | 0.484 | 54.3 |  |  | 460 |  |  |  | 13.4 | 550 | https://doi.org/10.1016/j.optmat.2017.06.012 |  |  | Optical Materials | 2017
611 | 478 | Ca8ZnLa0.95P7O28Eu0.05 | Ca8ZnLa0.95P7O28 | Eu3+ | 0.05 |  |  | 298 | 611 |  |  | 25 |  |  | 391 | 391 | 462 | 359 | 1842000 | 611 | https://doi.org/10.1111/jace.15691 |  |  | Journal of the American Ceramic Society | 2018
611 | 479 | Ca8ZnLa0.9P7O28Eu0.1 | Ca8ZnLa0.9P7O28 | Eu3+ | 0.1 |  |  | 298 | 611 |  |  | 33 |  |  | 391 | 391 | 462 | 359 | 1842000 | 611 | https://doi.org/10.1111/jace.15691 |  |  | Journal of the American Ceramic Society | 2018
611 | 480 | Ca8ZnLa0.7P7O28Eu0.3 | Ca8ZnLa0.7P7O28 | Eu3+ | 0.3 |  |  | 298 | 611 |  |  | 47 |  |  | 391 | 391 | 462 | 359 | 1836000 | 611 | https://doi.org/10.1111/jace.15691 |  |  | Journal of the American Ceramic Society | 2018
611 | 481 | Ca8ZnLa0.5P7O28Eu0.5 | Ca8ZnLa0.5P7O28 | Eu3+ | 0.5 |  |  | 298 | 611 |  |  | 55 |  |  | 391 | 391 | 462 | 359 | 1845000 | 611 | https://doi.org/10.1111/jace.15691 |  |  | Journal of the American Ceramic Society | 2018
611 | 482 | Ca8ZnLa0.3P7O28Eu0.7 | Ca8ZnLa0.3P7O28 | Eu3+ | 0.7 |  |  | 298 | 611 |  |  | 78 |  |  | 391 | 391 | 462 | 359 | 1830000 | 611 | https://doi.org/10.1111/jace.15691 |  |  | Journal of the American Ceramic Society | 2018
611 | 483 | Ca8ZnLa0.1P7O28Eu0.9 | Ca8ZnLa0.1P7O28 | Eu3+ | 0.9 |  |  | 298 | 611 | 0.6512 | 0.3485 | 75 |  | 520 | 391 | 391 | 462 | 359 | 1841000 | 611 | https://doi.org/10.1111/jace.15691 |  |  | Journal of the American Ceramic Society | 2018
611 | 484 | Ca8ZnP7O28Eu1 | Ca8ZnP7O28 | Eu3+ | 1 |  |  | 298 | 611 |  |  | 70 |  |  | 391 | 391 | 462 | 359 | 1803000 | 611 | https://doi.org/10.1111/jace.15691 |  |  | Journal of the American Ceramic Society | 2018
611 | 1234 | Y2O2SEu0.05 | Y2O2S | Eu3+ | 0.05 |  |  | 298 | 611 | 0.661 | 0.333 | 35 |  |  | 317 | 317 |  |  |  | 611 | https://doi.org/10.1364/OE.19.006303 | mp-12894 | icsd-154582 | Optics Express | 2011
611 | 1235 | Ca2YZr2Al3O12Eu0.08 | Ca2YZr2Al3O12 | Eu3+ | 0.08 |  |  | 298 | 611 | 0.6284 | 0.3596 |  |  | 498 | 395 | 395 | 465 |  |  | 611 | https://doi.org/10.1021/acs.inorgchem.6b01711 |  |  | Inorganic Chemistry | 2016
611 | 1244 | BaGd2O4Bi0.08Eu0.12 | BaGd2O4 | Bi3+ | 0.08 | Eu3+ | 0.12 | 298 | 611 | 0.368 | 0.204 |  |  |  | 337 |  |  |  | 255 | 432 | https://doi.org/10.1016/j.jlumin.2018.10.050 | mp-17143 | icsd-78484 icsd-427487 | Journal of Luminescence | 2019
611 | 1245 | BaGd2O4Bi0.08Eu0.2 | BaGd2O4 | Bi3+ | 0.08 | Eu3+ | 0.2 | 298 | 611 |  |  |  |  | 387 | 337 |  |  |  | 188 | 432 | https://doi.org/10.1016/j.jlumin.2018.10.050 | mp-17143 | icsd-78484 icsd-427487 | Journal of Luminescence | 2019
611 | 1246 | BaGd2O4Bi0.08Eu0.3 | BaGd2O4 | Bi3+ | 0.08 | Eu3+ | 0.3 | 298 | 611 | 0.548 | 0.31 |  |  |  | 337 |  |  |  | 161 | 432 | https://doi.org/10.1016/j.jlumin.2018.10.050 | mp-17143 | icsd-78484 icsd-427487 | Journal of Luminescence | 2019
611 | 1247 | BaGd2O4Eu0.2 | BaGd2O4 | Eu3+ | 0.2 |  |  | 298 | 611 | 0.564 | 0.333 |  |  |  | 394 | 275 |  |  |  | 611 | https://doi.org/10.1016/j.jlumin.2018.10.050 | mp-17143 | icsd-78484 icsd-427487 | Journal of Luminescence | 2019
611 | 1283 | Ca2GdF4PO4Eu0.05 | Ca2GdF4PO4 | Eu3+ | 0.05 |  |  | 298 | 611 | 0.661 | 0.333 | 64 |  |  | 394 | 394 | 465 |  | 940000 | 611 | https://doi.org/10.1364/OE.19.006303 |  |  | Optics Express | 2011
611 | 1284 | Ca2YF4PO4Eu0.05 | Ca2YF4PO4 | Eu3+ | 0.05 |  |  | 298 | 611 | 0.661 | 0.333 | 48 |  |  | 394 | 394 | 465 |  |  | 611 | https://doi.org/10.1364/OE.19.006303 |  |  | Optics Express | 2011
611 | 1301 | Li3Y3Te2O12Eu0.05 | Li3Y3Te2O12 | Eu3+ | 0.05 |  |  | 298 | 611 | 0.665 | 0.341 |  |  |  | 395 | 395 |  |  | 2590000 | 611 | https://doi.org/10.1016/j.jallcom.2012.11.118 | mp-1211226 |  | Journal of Alloys and Compounds | 2013
611 | 1302 | Li3Y3Te2O12Eu0.4 | Li3Y3Te2O12 | Eu3+ | 0.4 |  |  | 298 | 611 |  |  | 61 |  |  | 395 | 395 | 465 | 530 | 2330000 | 611 | https://doi.org/10.1016/j.jallcom.2012.11.118 | mp-1211226 |  | Journal of Alloys and Compounds | 2013
611 | 1303 | Li3Y3Te2O12Eu1 | Li3Y3Te2O12 | Eu3+ | 1 |  |  | 298 | 611 | 0.663 | 0.337 |  |  |  | 395 | 395 | 465 | 530 | 100000 | 611 | https://doi.org/10.1016/j.jallcom.2012.11.118 | mp-1211226 |  | Journal of Alloys and Compounds | 2013
611 | 1321 | Bi4Si3O12Eu0.02 | Bi4Si3O12 | Eu3+ | 0.02 |  |  | 298 | 611 | 0.387 | 0.34 | 1.6 |  | 420 | 273 | [5 empty] | https://doi.org/10.1038/srep42464 | mp-23331 | icsd-402349 icsd-36156 icsd-108873 icsd-86277 icsd-84519 icsd-69430 icsd-26787 | Scientific Reports | 2017
611 | 1322 | Bi4Si3O12Eu0.02 | Bi4Si3O12 | Eu3+ | 0.02 |  |  | 348 | 611 | 0.387 | 0.334 |  |  |  | 273 | [5 empty] | https://doi.org/10.1038/srep42464 | mp-23331 | icsd-402349 icsd-36156 icsd-108873 icsd-86277 icsd-84519 icsd-69430 icsd-26787 | Scientific Reports | 2017
611 | 1323 | Bi4Si3O12Eu0.02 | Bi4Si3O12 | Eu3+ | 0.02 |  |  | 398 | 611 | 0.412 | 0.336 |  |  |  | 273 | [5 empty] | https://doi.org/10.1038/srep42464 | mp-23331 | icsd-402349 icsd-36156 icsd-108873 icsd-86277 icsd-84519 icsd-69430 icsd-26787 | Scientific Reports | 2017
611 | 1324 | Bi4Si3O12Eu0.02 | Bi4Si3O12 | Eu3+ | 0.02 |  |  | 448 | 611 | 0.466 | 0.34 |  |  |  | 273 | [5 empty] | https://doi.org/10.1038/srep42464 | mp-23331 | icsd-402349 icsd-36156 icsd-108873 icsd-86277 icsd-84519 icsd-69430 icsd-26787 | Scientific Reports | 2017
611 | 1325 | Bi4Si3O12Eu0.02 | Bi4Si3O12 | Eu3+ | 0.02 |  |  | 498 | 611 | 0.483 | 0.331 |  |  |  | 273 | [5 empty] | https://doi.org/10.1038/srep42464 | mp-23331 | icsd-402349 icsd-36156 icsd-108873 icsd-86277 icsd-84519 icsd-69430 icsd-26787 | Scientific Reports | 2017
611 | 1334 | Sr3LaV3O12Eu | Sr3LaV3O12 | Eu3+ |  |  |  | 298 | 611 | 0.321 | 0.452 | 32.7 |  |  | 370 |  |  |  | 4240 | 520 | https://doi.org/10.1039/C4TC02783C | mp-1218724 |  | Journal of Materials Chemistry C | 2015
611 | 1418 | Li6CaLa2Sb2O12Eu0.4 | Li6CaLa2Sb2O12 | Eu3+ | 0.4 |  |  | 298 | 611 | 0.64 | 0.35 |  |  |  | 464 | 464 | 394 |  |  | 611 | https://doi.org/10.1016/j.ceramint.2014.06.069 |  |  | Ceramics International | 2014
611 | 1592 | Sr7.76MgLaP7O28Eu0.03 | Sr7.76MgLaP7O28 | Eu2+ | 0.03 |  |  | 298 | 611 | 0.495 | 0.473 |  |  | 443 | 400 | 400 |  |  |  | 611 | https://doi.org/10.1021/ic200515w |  |  | Inorganic Chemistry | 2011
611 | 1655 | Ba2La7.98Ge6O26Eu0.02 | Ba2La7.98Ge6O26 | Eu3+ | 0.02 |  |  | 298 | 611 | [5 empty] | 395 | 395 |  |  | 1586000 | 611 | https://doi.org/10.1016/j.jre.2020.10.019 |  |  | Journal of Rare Earths | 2021
611 | 1656 | Ba2La7.92Ge6O26Eu0.08 | Ba2La7.92Ge6O26 | Eu3+ | 0.08 |  |  | 298 | 611 | 0.5838 | 0.4071 | 37.23 |  | 523 | 395 | 395 |  |  | 1606000 | 611 | https://doi.org/10.1016/j.jre.2020.10.019 |  |  | Journal of Rare Earths | 2021
611 | 1657 | Ba2La7.86Ge6O26Eu0.14 | Ba2La7.86Ge6O26 | Eu3+ | 0.14 |  |  | 298 | 611 | [5 empty] | 395 | 395 |  |  | 1614000 | 611 | https://doi.org/10.1016/j.jre.2020.10.019 |  |  | Journal of Rare Earths | 2021
611 | 2005 | Na2Y1.91B2O7Tb0.05Eu0.04 | Na2Y1.91B2O7 | Tb3+ | 0.05 | Eu3+ | 0.04 | 298 | 611 | [5 empty] | 380 | 275 |  |  | 116200 | 542 | https://doi.org/10.1039/C3DT52214H | mp-6331 | icsd-191128 icsd-245226 icsd-99206 | Dalton Transactions | 2013
611 | 2253 | Na3MgZrP3O12Eu0.01 | Na3MgZrP3O12 | Eu3+ | 0.01 |  |  | 298 | 611 | 0.639 | 0.359 |  |  | 513 | 393 | 393 |  |  | 5367000 | 611 | https://doi.org/10.1007/s10854-017-8135-4 | mp-690382 |  | Journal of Materials Science: Materials in Electronics | 2017
611 | 2580 | Y1.90O3Eu0.05 | Y1.90O3 | Eu3+ | 0.05 |  |  | 298 | 611 | 0.65 | 0.34 |  |  |  | 261 | 395 |  |  |  | 611 | https://doi.org/10.1007/s00339-017-1226-5 | mp-2652,mp-558573,mp-754759,mp-775907,mp-775906,mp-13061,mp-777514,mp-1244949,mp-1245017,mp-1244888,mp-1245291,mp-1216050,mp-673247 | icsd-290965 icsd-192862 icsd-181825 icsd-78581 icsd-27772 icsd-237970 icsd-186675 icsd-80033 icsd-66242 icsd-86813 icsd-85355 icsd-81861 icsd-41936 icsd-647653 icsd-86814 icsd-160890 icsd-193377 icsd-155173 icsd-290963 icsd-151761 icsd-181871 icsd-290961 icsd-26190 icsd-290960 icsd-193042 icsd-16394 icsd-66243 icsd-86817 icsd-184530 icsd-66730 icsd-193376 icsd-153500 icsd-77081 icsd-151760 icsd-290962 icsd-23811 icsd-185295 icsd-290964 icsd-41267 icsd-193374 icsd-193375 icsd-187274 icsd-82420 icsd-86815 icsd-181826 icsd-192863 icsd-160219 icsd-647650 icsd-160204 icsd-181827 icsd-192864 | Applied Physics A: Materials Science and Processing | 2017
611 | 2586 | Na0.09Sr0.82B2O4Eu0.09 | Na0.09Sr0.82B2O4 | Eu3+ | 0.09 |  |  | 298 | 611 | 0.64 | 0.35 |  |  |  | 394 | 394 |  |  |  | 611 | https://doi.org/10.1016/j.saa.2011.11.043 | mp-9749,mp-8878 | icsd-203226 icsd-69102 | Spectrochimica Acta - Part A: Molecular and Biomolecular Spectroscopy | 2012
611 | 2587 | Sr0.94B2O4Eu0.06 | Sr0.94B2O4 | Eu3+ | 0.06 |  |  | 298 | 611 | 0.64 | 0.35 |  |  |  | 394 | 394 |  |  |  | 611 | https://doi.org/10.1016/j.saa.2011.11.043 | mp-9749,mp-8878 | icsd-203226 icsd-69102 | Spectrochimica Acta - Part A: Molecular and Biomolecular Spectroscopy | 2012
611 | 2878 | Y2WO6 | Y2WO6 |  |  |  |  | 298 | 611 | 0.1885 | 0.219 |  |  |  | 327 | 327 |  |  |  | 611 | https://doi.org/10.1016/j.jallcom.2016.11.033 | mp-559510,mp-30539,mp-559085,mp-1216117 | icsd-20955 icsd-65811 icsd-26532 | Journal of Alloys and Compounds | 2017
611 | 2879 | Y1.96WO6Eu0.02 | Y1.96WO6 | Eu3+ | 0.02 |  |  | 298 | 611 | 0.5879 | 0.3321 |  |  |  | 327 | 327 |  |  |  | 611 | https://doi.org/10.1016/j.jallcom.2016.11.033 | mp-559510,mp-30539,mp-559085,mp-1216117 | icsd-20955 icsd-65811 icsd-26532 | Journal of Alloys and Compounds | 2017
611 | 2880 | Y1.94WO6Eu0.03 | Y1.94WO6 | Eu3+ | 0.03 |  |  | 298 | 611 | 0.6133 | 0.3386 |  |  |  | 327 | 327 |  |  | 1020000 | 611 | https://doi.org/10.1016/j.jallcom.2016.11.033 | mp-559510,mp-30539,mp-559085,mp-1216117 | icsd-20955 icsd-65811 icsd-26532 | Journal of Alloys and Compounds | 2017
611 | 2881 | Y1.9WO6Eu0.05 | Y1.9WO6 | Eu3+ | 0.05 |  |  | 298 | 611 | 0.6327 | 0.3433 |  |  |  | 327 | 327 |  |  |  | 611 | https://doi.org/10.1016/j.jallcom.2016.11.033 | mp-559510,mp-30539,mp-559085,mp-1216117 | icsd-20955 icsd-65811 icsd-26532 | Journal of Alloys and Compounds | 2017
611 | 2882 | Y1.86WO6Eu0.07 | Y1.86WO6 | Eu3+ | 0.07 |  |  | 298 | 611 | 0.6415 | 0.345 |  |  |  | 327 | 327 |  |  |  | 611 | https://doi.org/10.1016/j.jallcom.2016.11.033 | mp-559510,mp-30539,mp-559085,mp-1216117 | icsd-20955 icsd-65811 icsd-26532 | Journal of Alloys and Compounds | 2017
611 | 2883 | Y1.82WO6Eu0.09 | Y1.82WO6 | Eu3+ | 0.09 |  |  | 298 | 611 | 0.6458 | 0.3456 |  |  |  | 327 | 327 |  |  | 1000000 | 611 | https://doi.org/10.1016/j.jallcom.2016.11.033 | mp-559510,mp-30539,mp-559085,mp-1216117 | icsd-20955 icsd-65811 icsd-26532 | Journal of Alloys and Compounds | 2017
611 | 2884 | Y1.8WO6Eu0.1 | Y1.8WO6 | Eu3+ | 0.1 |  |  | 298 | 611 | 0.647 | 0.3458 |  |  |  | 327 | 327 |  |  |  | 611 | https://doi.org/10.1016/j.jallcom.2016.11.033 | mp-559510,mp-30539,mp-559085,mp-1216117 | icsd-20955 icsd-65811 icsd-26532 | Journal of Alloys and Compounds | 2017
611 | 2885 | Y1.78WO6Eu0.11 | Y1.78WO6 | Eu3+ | 0.11 |  |  | 298 | 611 | 0.6474 | 0.3465 |  |  |  | 327 | 327 |  |  |  | 611 | https://doi.org/10.1016/j.jallcom.2016.11.033 | mp-559510,mp-30539,mp-559085,mp-1216117 | icsd-20955 icsd-65811 icsd-26532 | Journal of Alloys and Compounds | 2017
611 | 2897 | Y1.4MoO6Eu0.6 | Y1.4MoO6 | Eu2+ | 0.6 |  |  | 298 | 611 | 0.611 | 0.386 |  |  |  | 363 | 363 |  |  |  | 611 | https://doi.org/10.1016/j.jlumin.2014.01.018 | mp-31124 | icsd-99575 | Journal of Luminescence | 2014
611 | 3141 | La1.63LiSbO6Eu0.36Bi0.01 | La1.63LiSbO6 | Eu3+ | 0.36 | Bi3+ | 0.01 | 298 | 611 | 0.643 | 0.335 |  |  |  | 394 | 394 |  |  |  | 611 | https://doi.org/10.1016/j.jallcom.2019.02.132 | mp-6674 | icsd-72202 icsd-69192 | Journal of Alloys and Compounds | 2019
611 | 3230 | SrBi2B2O7Eu0.06 | SrBi2B2O7 | Eu3+ | 0.06 |  |  | 298 | 611 |  |  | 37.5 |  | 473 | 393 | 393 |  |  |  | 611 | https://doi.org/10.1039/C6RA26752A | mp-558323 |  | RSC Advances | 2017
611 | 4115 | Ca10.78Si4O22B2Eu0.005 | Ca10.78Si4O22B2 | Eu2+ | 0.005 |  |  | 298 | 611 | 0.624 | 0.375 | 9.7 |  |  | 394 | 394 |  |  |  | 611 | https://doi.org/10.1039/C3TC30933A |  |  | Journal of Materials Chemistry C | 2013
612 | 1193 | LaMgAl11O19Sm0.05Eu0.2 | LaMgAl11O19 | Sm3+ | 0.05 | Eu3+ | 0.2 | 298 | 612 | 0.601 | 0.39 | 0.48 |  | 428 | 403 | 403 |  |  |  | 612 | https://doi.org/10.1021/ic500412r | mp-1223152 |  | Inorganic Chemistry | 2014
612 | 1194 | LaMgAl11O19Sm0.05Eu0.3 | LaMgAl11O19 | Sm3+ | 0.05 | Eu3+ | 0.3 | 298 | 612 |  |  | 0.14 |  |  | 403 | [5 empty] | https://doi.org/10.1021/ic500412r | mp-1223152 |  | Inorganic Chemistry | 2014
612 | 1195 | LaMgAl11O19Eu0.1 | LaMgAl11O19 | Eu3+ | 0.1 |  |  | 298 | 612 |  |  | 0.33 |  |  | 464 | [5 empty] | https://doi.org/10.1021/ic500412r | mp-1223152 |  | Inorganic Chemistry | 2014
612 | 1206 | Sr3Bi0.995P3O12Eu0.005 | Sr3Bi0.995P3O12 | Eu3+ | 0.005 |  |  | 298 | 612 | [5 empty] | 392 | 392 |  |  | 2371000 | 612 | https://doi.org/10.1016/j.optcom.2012.06.018 |  |  | Optics Communications | 2012
612 | 1207 | Sr3Bi0.99P3O12Eu0.01 | Sr3Bi0.99P3O12 | Eu3+ | 0.01 |  |  | 298 | 612 | [5 empty] | 392 | 392 |  |  | 2374000 | 612 | https://doi.org/10.1016/j.optcom.2012.06.018 |  |  | Optics Communications | 2012
612 | 1208 | Sr3Bi0.97P3O12Eu0.03 | Sr3Bi0.97P3O12 | Eu3+ | 0.03 |  |  | 298 | 612 | [5 empty] | 392 | 392 |  |  | 2396000 | 612 | https://doi.org/10.1016/j.optcom.2012.06.018 |  |  | Optics Communications | 2012
612 | 1209 | Sr3Bi0.95P3O12Eu0.05 | Sr3Bi0.95P3O12 | Eu3+ | 0.05 |  |  | 298 | 612 | 0.585 | 0.339 | 85 |  |  | 392 | 392 | 464 |  | 2400000 | 612 | https://doi.org/10.1016/j.optcom.2012.06.018 |  |  | Optics Communications | 2012
612 | 1210 | Sr3Bi0.93P3O12Eu0.07 | Sr3Bi0.93P3O12 | Eu3+ | 0.07 |  |  | 298 | 612 | [5 empty] | 392 | 392 |  |  | 2375000 | 612 | https://doi.org/10.1016/j.optcom.2012.06.018 |  |  | Optics Communications | 2012
612 | 1211 | Sr3Bi0.9P3O12Eu0.1 | Sr3Bi0.9P3O12 | Eu3+ | 0.1 |  |  | 298 | 612 | [5 empty] | 392 | 392 |  |  | 2318000 | 612 | https://doi.org/10.1016/j.optcom.2012.06.018 |  |  | Optics Communications | 2012
612 | 1225 | CaB6O10Eu0.03 | CaB6O10 | Eu3+ | 0.03 |  |  | 300 | 612 | [5 empty] | 266 | 393 |  |  | 1880000 | 612 | https://doi.org/10.1016/j.jlumin.2014.11.024 | mp-558358 | icsd-161320 | Journal of Luminescence | 2015
612 | 1226 | CaB6O10Eu0.03 | CaB6O10 | Eu3+ | 0.03 |  |  | 300 | 612 |  |  | 27 |  |  | 393 | 393 |  |  |  | 612 | https://doi.org/10.1016/j.jlumin.2014.11.024 | mp-558358 | icsd-161320 | Journal of Luminescence | 2015
612 | 1335 | Sr3La0.99V3O12Eu0.01 | Sr3La0.99V3O12 | Eu3+ | 0.01 |  |  | 298 | 612 | [5 empty] | 370 |  |  |  | 4200 | 520 | https://doi.org/10.1039/C4TC02783C | mp-1218724 |  | Journal of Materials Chemistry C | 2015
612 | 1336 | Sr3La0.97V3O12Eu0.03 | Sr3La0.97V3O12 | Eu3+ | 0.03 |  |  | 298 | 612 | [5 empty] | 370 |  |  |  | 4180 | 520 | https://doi.org/10.1039/C4TC02783C | mp-1218724 |  | Journal of Materials Chemistry C | 2015
612 | 1337 | Sr3La0.95V3O12Eu0.05 | Sr3La0.95V3O12 | Eu3+ | 0.05 |  |  | 298 | 612 | 0.401 | 0.412 | 31.2 |  |  | 370 |  |  |  | 4230 | 520 | https://doi.org/10.1039/C4TC02783C | mp-1218724 |  | Journal of Materials Chemistry C | 2015
612 | 1338 | Sr3La0.93V3O12Eu0.07 | Sr3La0.93V3O12 | Eu3+ | 0.07 |  |  | 298 | 612 | [5 empty] | 370 |  |  |  | 4220 | 520 | https://doi.org/10.1039/C4TC02783C | mp-1218724 |  | Journal of Materials Chemistry C | 2015
612 | 1339 | Sr3La0.91V3O12Eu0.09 | Sr3La0.91V3O12 | Eu3+ | 0.09 |  |  | 298 | 612 | [5 empty] | 370 |  |  |  | 4190 | 520 | https://doi.org/10.1039/C4TC02783C | mp-1218724 |  | Journal of Materials Chemistry C | 2015
612 | 1385 | Sr1.95VO4ClEu0.05 | Sr1.95VO4Cl | Eu3+ | 0.05 |  |  | 298 | 612 |  |  | 2.9 |  |  | 276 | [5 empty] | https://doi.org/10.1039/C3RA42724B | mp-558952 | icsd-73946 | RSC Advances | 2013
612 | 1387 | Sr4.95V3O12ClEu0.05 | Sr4.95V3O12Cl | Eu3+ | 0.05 |  |  | 298 | 612 |  |  | 0.7 |  |  | 365 | [5 empty] | https://doi.org/10.1039/C3RA42724B | mp-556224 | icsd-184835 icsd-171381 icsd-184833 icsd-184834 | RSC Advances | 2013
612 | 1388 | Sr4.9V3O12ClNa0.05Eu0.05 | Sr4.9V3O12ClNa0.05 | Eu3+ | 0.05 |  |  | 298 | 612 |  |  | 2.5 |  |  | 365 |  |  |  | 3633 | 578 | https://doi.org/10.1039/C3RA42724B | mp-556224 | icsd-184835 icsd-171381 icsd-184833 icsd-184834 | RSC Advances | 2013
612 | 1639 | Ca2Y0.995TaO6Eu0.005 | Ca2Y0.995TaO6 | Eu3+ | 0.005 |  |  | 298 | 612 | 0.619 | 0.378 |  |  |  | 395 | 395 |  |  | 979000 | 612 | https://doi.org/10.1016/j.jre.2020.07.006 |  |  | Journal of Rare Earths | 2021
612 | 1640 | Ca2Y0.99TaO6Eu0.01 | Ca2Y0.99TaO6 | Eu3+ | 0.01 |  |  | 298 | 612 | 0.625 | 0.373 |  |  |  | 395 | 395 |  |  |  | 612 | https://doi.org/10.1016/j.jre.2020.07.006 |  |  | Journal of Rare Earths | 2021
612 | 1641 | Ca2Y0.98TaO6Eu0.02 | Ca2Y0.98TaO6 | Eu3+ | 0.02 |  |  | 298 | 612 | 0.631 | 0.367 |  |  |  | 395 | 395 |  |  |  | 612 | https://doi.org/10.1016/j.jre.2020.07.006 |  |  | Journal of Rare Earths | 2021
612 | 1642 | Ca2Y0.95TaO6Eu0.05 | Ca2Y0.95TaO6 | Eu3+ | 0.05 |  |  | 298 | 612 | 0.641 | 0.358 |  |  |  | 395 | 395 |  |  |  | 612 | https://doi.org/10.1016/j.jre.2020.07.006 |  |  | Journal of Rare Earths | 2021
612 | 1643 | Ca2Y0.9TaO6Eu0.1 | Ca2Y0.9TaO6 | Eu3+ | 0.1 |  |  | 298 | 612 | 0.65 | 0.349 |  |  |  | 395 | 395 |  |  | 824000 | 612 | https://doi.org/10.1016/j.jre.2020.07.006 |  |  | Journal of Rare Earths | 2021
612 | 1644 | Ca2Y0.8TaO6Eu0.2 | Ca2Y0.8TaO6 | Eu3+ | 0.2 |  |  | 298 | 612 | 0.66 | 0.339 |  |  |  | 395 | 395 |  |  |  | 612 | https://doi.org/10.1016/j.jre.2020.07.006 |  |  | Journal of Rare Earths | 2021
612 | 1645 | Ca2Y0.7TaO6Eu0.3 | Ca2Y0.7TaO6 | Eu3+ | 0.3 |  |  | 298 | 612 | 0.664 | 0.335 |  |  |  | 395 | 395 |  |  |  | 612 | https://doi.org/10.1016/j.jre.2020.07.006 |  |  | Journal of Rare Earths | 2021
612 | 1646 | Ca2Y0.6TaO6Eu0.4 | Ca2Y0.6TaO6 | Eu3+ | 0.4 |  |  | 298 | 612 | 0.666 | 0.333 | 52.7 | 12.4 |  | 395 | 395 |  |  | 741000 | 612 | https://doi.org/10.1016/j.jre.2020.07.006 |  |  | Journal of Rare Earths | 2021
612 | 1647 | Ca2Y0.5TaO6Eu0.5 | Ca2Y0.5TaO6 | Eu3+ | 0.5 |  |  | 298 | 612 | 0.667 | 0.332 |  |  |  | 395 | 395 |  |  |  | 612 | https://doi.org/10.1016/j.jre.2020.07.006 |  |  | Journal of Rare Earths | 2021
612 | 1914 | K1.02Sr3.98B3O9Eu0.005 | K1.02Sr3.98B3O9 | Eu3+ | 0.005 |  |  | 298 | 612 | 0.623 | 0.376 |  |  |  | 396 | 396 | 466 |  |  | 612 | https://doi.org/10.1016/j.jlumin.2016.01.010 | mp-554346 | icsd-423814 icsd-425548 icsd-171423 | Journal of Luminescence | 2016
612 | 2224 | Rb1.01Ba0.98PO4Eu0.01 | Rb1.01Ba0.98PO4 | Eu3+ | 0.01 |  |  | 298 | 612 | 0.53 | 0.45 |  |  |  | 392 | 392 |  |  |  | 612 | https://doi.org/10.1007/s10854-015-3745-1 | mp-17832 | icsd-72001 | Journal of Materials Science: Materials in Electronics | 2015
612 | 2225 | Rb1.03Ba0.94PO4Eu0.03 | Rb1.03Ba0.94PO4 | Eu3+ | 0.03 |  |  | 298 | 612 | 0.586 | 0.405 |  |  |  | 392 | 392 |  |  |  | 612 | https://doi.org/10.1007/s10854-015-3745-1 | mp-17832 | icsd-72001 | Journal of Materials Science: Materials in Electronics | 2015
612 | 2226 | Rb1.05Ba0.9PO4Eu0.05 | Rb1.05Ba0.9PO4 | Eu3+ | 0.05 |  |  | 298 | 612 | 0.596 | 0.397 |  |  |  | 392 | 392 |  |  |  | 612 | https://doi.org/10.1007/s10854-015-3745-1 | mp-17832 | icsd-72001 | Journal of Materials Science: Materials in Electronics | 2015
612 | 2227 | Rb1.07Ba0.86PO4Eu0.07 | Rb1.07Ba0.86PO4 | Eu3+ | 0.07 |  |  | 298 | 612 | 0.603 | 0.391 |  |  |  | 392 | 392 |  |  |  | 612 | https://doi.org/10.1007/s10854-015-3745-1 | mp-17832 | icsd-72001 | Journal of Materials Science: Materials in Electronics | 2015
612 | 2228 | Rb1.09Ba0.82PO4Eu0.09 | Rb1.09Ba0.82PO4 | Eu3+ | 0.09 |  |  | 298 | 612 | 0.61 | 0.386 | 31 |  | 473 | 392 | 392 | 462 |  | 1940000 | 612 | https://doi.org/10.1007/s10854-015-3745-1 | mp-17832 | icsd-72001 | Journal of Materials Science: Materials in Electronics | 2015
612 | 2229 | Rb1.09Ba0.82PO4Eu0.09 | Rb1.09Ba0.82PO4 | Eu3+ | 0.09 |  |  | 323 | 612 | 0.61 | 0.387 |  |  |  | 392 | [5 empty] | https://doi.org/10.1007/s10854-015-3745-1 | mp-17832 | icsd-72001 | Journal of Materials Science: Materials in Electronics | 2015
612 | 2230 | Rb1.09Ba0.82PO4Eu0.09 | Rb1.09Ba0.82PO4 | Eu3+ | 0.09 |  |  | 343 | 612 | 0.609 | 0.388 |  |  |  | 392 | [5 empty] | https://doi.org/10.1007/s10854-015-3745-1 | mp-17832 | icsd-72001 | Journal of Materials Science: Materials in Electronics | 2015
612 | 2231 | Rb1.09Ba0.82PO4Eu0.09 | Rb1.09Ba0.82PO4 | Eu3+ | 0.09 |  |  | 363 | 612 | 0.608 | 0.39 |  |  |  | 392 | [5 empty] | https://doi.org/10.1007/s10854-015-3745-1 | mp-17832 | icsd-72001 | Journal of Materials Science: Materials in Electronics | 2015
612 | 2232 | Rb1.09Ba0.82PO4Eu0.09 | Rb1.09Ba0.82PO4 | Eu3+ | 0.09 |  |  | 383 | 612 | 0.606 | 0.392 |  |  |  | 392 | [5 empty] | https://doi.org/10.1007/s10854-015-3745-1 | mp-17832 | icsd-72001 | Journal of Materials Science: Materials in Electronics | 2015
612 | 2233 | Rb1.09Ba0.82PO4Eu0.09 | Rb1.09Ba0.82PO4 | Eu3+ | 0.09 |  |  | 403 | 612 | 0.603 | 0.395 |  |  |  | 392 | [5 empty] | https://doi.org/10.1007/s10854-015-3745-1 | mp-17832 | icsd-72001 | Journal of Materials Science: Materials in Electronics | 2015
612 | 2234 | Rb1.09Ba0.82PO4Eu0.09 | Rb1.09Ba0.82PO4 | Eu3+ | 0.09 |  |  | 423 | 612 | 0.598 | 0.398 |  |  |  | 392 | [5 empty] | https://doi.org/10.1007/s10854-015-3745-1 | mp-17832 | icsd-72001 | Journal of Materials Science: Materials in Electronics | 2015
612 | 2235 | Rb1.09Ba0.82PO4Eu0.09 | Rb1.09Ba0.82PO4 | Eu3+ | 0.09 |  |  | 433 | 612 | 0.597 | 0.4 |  |  |  | 392 | [5 empty] | https://doi.org/10.1007/s10854-015-3745-1 | mp-17832 | icsd-72001 | Journal of Materials Science: Materials in Electronics | 2015
612 | 2236 | Rb1.09Ba0.82PO4Eu0.09 | Rb1.09Ba0.82PO4 | Eu3+ | 0.09 |  |  | 443 | 612 | 0.595 | 0.402 |  |  |  | 392 | [5 empty] | https://doi.org/10.1007/s10854-015-3745-1 | mp-17832 | icsd-72001 | Journal of Materials Science: Materials in Electronics | 2015
612 | 2237 | Rb1.09Ba0.82PO4Eu0.09 | Rb1.09Ba0.82PO4 | Eu3+ | 0.09 |  |  | 453 | 612 | 0.592 | 0.405 |  |  |  | 392 | [5 empty] | https://doi.org/10.1007/s10854-015-3745-1 | mp-17832 | icsd-72001 | Journal of Materials Science: Materials in Electronics | 2015
612 | 2238 | Rb1.11Ba0.78PO4Eu0.11 | Rb1.11Ba0.78PO4 | Eu3+ | 0.11 |  |  | 298 | 612 | 0.608 | 0.387 |  |  |  | 392 | 392 |  |  |  | 612 | https://doi.org/10.1007/s10854-015-3745-1 | mp-17832 | icsd-72001 | Journal of Materials Science: Materials in Electronics | 2015
612 | 2239 | Rb1.13Ba0.74PO4Eu0.13 | Rb1.13Ba0.74PO4 | Eu3+ | 0.13 |  |  | 298 | 612 | 0.606 | 0.389 |  |  |  | 392 | 392 |  |  |  | 612 | https://doi.org/10.1007/s10854-015-3745-1 | mp-17832 | icsd-72001 | Journal of Materials Science: Materials in Electronics | 2015
612 | 2310 | Bi3.64Ge3O12Eu0.09 | Bi3.64Ge3O12 | Eu3+ | 0.09 |  |  | 298 | 612 | 0.6301 | 0.3694 |  |  | 498 | 394 | 394 |  |  |  | 612 | https://doi.org/10.1016/j.jallcom.2016.09.115 | mp-23560 | icsd-156438 icsd-86276 icsd-201356 icsd-260560 icsd-108872 icsd-39231 icsd-156439 icsd-39227 | Journal of Alloys and Compounds | 2017
612 | 2342 | CaSb2O6Eu0.05 | CaSb2O6 | Eu3+ | 0.05 |  |  | 298 | 612 | 0.5935 | 0.4059 |  |  |  | 394 | 394 |  |  |  | 612 | https://doi.org/10.1007/s10854-015-4186-6 | mp-9125,mvc-1657 | icsd-74539 | Journal of Materials Science: Materials in Electronics | 2015
612 | 2345 | CaSb2O6Eu0.05Bi0.04 | CaSb2O6 | Eu3+ | 0.05 | Bi3+ | 0.04 | 298 | 612 | 0.3339 | 0.2882 |  |  |  | 298 | 298 |  |  |  | 612 | https://doi.org/10.1007/s10854-015-4186-6 | mp-9125,mvc-1657 | icsd-74539 | Journal of Materials Science: Materials in Electronics | 2015
612 | 2346 | CaSb2O6Eu0.05Bi0.04 | CaSb2O6 | Eu3+ | 0.05 | Bi3+ | 0.04 | 298 | 612 | 0.6498 | 0.3499 |  |  |  | 394 | 394 |  |  |  | 612 | https://doi.org/10.1007/s10854-015-4186-6 | mp-9125,mvc-1657 | icsd-74539 | Journal of Materials Science: Materials in Electronics | 2015
612 | 2353 | CaSb2O6Eu0.05Bi0.04 | CaSb2O6 | Eu3+ | 0.05 | Bi3+ | 0.04 | 298 | 612 | 0.6498 | 0.3499 |  |  |  | 394 | 394 |  |  |  | 612 | https://doi.org/10.1007/s10854-015-4186-6 | mp-9125,mvc-1657 | icsd-74539 | Journal of Materials Science: Materials in Electronics | 2015
612 | 2933 | Ba0.88ZrGe3O9Eu0.08 | Ba0.88ZrGe3O9 | Eu3+ | 0.08 |  |  | 298 | 612 | 0.656 | 0.344 | 37.4 |  | 573 | 394 | 394 |  |  |  | 612 | https://doi.org/10.1021/acs.inorgchem.7b00591 |  |  | Inorganic Chemistry | 2017
612 | 3108 | Ca19Mg2P14O56Eu0.06 | Ca19Mg2P14O56 | Eu3+ | 0.06 |  |  | 298 | 612 | 0.658 | 0.342 |  |  | 543 | 393 | 393 |  |  | 1820000 | 612 | https://doi.org/10.1039/C3TC31263A | mp-1228644 |  | Journal of Materials Chemistry C | 2013
612 | 3166 | KNaCa2P2O8Eu0.008Mn0.1 | KNaCa2P2O8 | Eu2+ | 0.008 | Mn2+ | 0.1 | 298 | 612 | 0.4 | 0.335 | 31 |  | 550 | 365 | 365 |  |  | 410 | 472 | https://doi.org/10.1021/ic402305x |  |  | Inorganic Chemistry | 2013
612 | 3167 | KNaCa2P2O8Eu0.008Mn0.15 | KNaCa2P2O8 | Eu2+ | 0.008 | Mn2+ | 0.15 | 298 | 612 | 0.43 | 0.34 | 38 |  |  | 365 | 365 |  |  | 360 | 472 | https://doi.org/10.1021/ic402305x |  |  | Inorganic Chemistry | 2013
612 | 3168 | KNaCa2P2O8Eu0.008Mn0.2 | KNaCa2P2O8 | Eu2+ | 0.008 | Mn2+ | 0.2 | 298 | 612 | 0.44 | 0.34 | 37 |  |  | 365 | 365 |  |  | 280 | 472 | https://doi.org/10.1021/ic402305x |  |  | Inorganic Chemistry | 2013
612 | 3169 | KNaCa2P2O8Eu0.008Mn0.25 | KNaCa2P2O8 | Eu2+ | 0.008 | Mn2+ | 0.25 | 298 | 612 | 0.4506 | 0.351 | 24 |  |  | 365 | 365 |  |  | 230 | 472 | https://doi.org/10.1021/ic402305x |  |  | Inorganic Chemistry | 2013
612 | 3262 | Ba3In3.88P6O24Eu0.03 | Ba3In3.88P6O24 | Eu3+ | 0.03 |  |  | 298 | 612 | 0.6439 | 0.3557 | 35.4 |  |  | 232 | 390 | 465 |  |  | 612 | https://doi.org/10.1016/j.jallcom.2019.05.059 |  |  | Journal of Alloys and Compounds | 2019
612 | 3269 | Ba3In3.96P6O24Eu0.01 | Ba3In3.96P6O24 | Eu3+ | 0.01 |  |  | 298 | 612 | 0.6341 | 0.3655 |  |  |  | 232 | 232 |  |  |  | 612 | https://doi.org/10.1016/j.jallcom.2019.05.059 |  |  | Journal of Alloys and Compounds | 2019
612 | 3270 | Ba3In3.94P6O24Eu0.01Tb0.005 | Ba3In3.94P6O24 | Eu3+ | 0.01 | Tb3+ | 0.005 | 298 | 612 | 0.5093 | 0.3226 |  |  |  | 233 | [5 empty] | https://doi.org/10.1016/j.jallcom.2019.05.059 |  |  | Journal of Alloys and Compounds | 2019
612 | 3271 | Ba3In3.93P6O24Eu0.01Tb0.0075 | Ba3In3.93P6O24 | Eu3+ | 0.01 | Tb3+ | 0.0075 | 298 | 612 | 0.3837 | 0.3331 |  |  |  | 233 | [5 empty] | https://doi.org/10.1016/j.jallcom.2019.05.059 |  |  | Journal of Alloys and Compounds | 2019
612 | 3272 | Ba3In3.92P6O24Eu0.01Tb0.01 | Ba3In3.92P6O24 | Eu3+ | 0.01 | Tb3+ | 0.01 | 298 | 612 | 0.3769 | 0.3489 |  |  |  | 233 | [5 empty] | https://doi.org/10.1016/j.jallcom.2019.05.059 |  |  | Journal of Alloys and Compounds | 2019
612 | 3277 | Ba3In3.86P6O24Tb0.015Eu0.02 | Ba3In3.86P6O24 | Tb3+ | 0.015 | Eu3+ | 0.02 | 298 | 612 | 0.4011 | 0.3812 | 22.5 |  | 473 | 233 |  |  |  | 3800000 | 549 | https://doi.org/10.1016/j.jallcom.2019.05.059 |  |  | Journal of Alloys and Compounds | 2019
612 | 3278 | Ba3In3.82P6O24Tb0.015Eu0.03 | Ba3In3.82P6O24 | Tb3+ | 0.015 | Eu3+ | 0.03 | 298 | 612 | 0.425 | 0.3701 | 25.3 |  |  | 233 |  |  |  | 4000000 | 549 | https://doi.org/10.1016/j.jallcom.2019.05.059 |  |  | Journal of Alloys and Compounds | 2019
612 | 3279 | Ba3In3.78P6O24Tb0.015Eu0.04 | Ba3In3.78P6O24 | Tb3+ | 0.015 | Eu3+ | 0.04 | 298 | 612 | 0.452 | 0.3586 |  |  |  | 233 |  |  |  | 3860000 | 549 | https://doi.org/10.1016/j.jallcom.2019.05.059 |  |  | Journal of Alloys and Compounds | 2019
612 | 3280 | Ba3In3.74P6O24Tb0.015Eu0.05 | Ba3In3.74P6O24 | Tb3+ | 0.015 | Eu3+ | 0.05 | 298 | 612 | 0.4675 | 0.352 |  |  |  | 233 |  |  |  | 3980000 | 549 | https://doi.org/10.1016/j.jallcom.2019.05.059 |  |  | Journal of Alloys and Compounds | 2019
612 | 3291 | Ca18Li3Bi0.8P14O56Eu0.2 | Ca18Li3Bi0.8P14O56 | Eu3+ | 0.2 |  |  | 298 | 612 | 0.6275 | 0.3404 |  |  |  | 394 | 394 | 376 | 463 | 1750000 | 612 | https://doi.org/10.1039/C8DT04047H |  |  | Dalton Transactions | 2019
612 | 3292 | Ca18Li3Bi0.6P14O56Eu0.4 | Ca18Li3Bi0.6P14O56 | Eu3+ | 0.4 |  |  | 298 | 612 | 0.6442 | 0.3432 |  |  |  | 394 | 394 | 376 | 463 | 1820000 | 612 | https://doi.org/10.1039/C8DT04047H |  |  | Dalton Transactions | 2019
612 | 3293 | Ca18Li3Bi0.4P14O56Eu0.6 | Ca18Li3Bi0.4P14O56 | Eu3+ | 0.6 |  |  | 298 | 612 | 0.638 | 0.3478 |  |  | 403 | 394 | 394 | 376 | 463 | 1890000 | 612 | https://doi.org/10.1039/C8DT04047H |  |  | Dalton Transactions | 2019
612 | 3294 | Ca18Li3Bi0.4P14O56Eu0.6 | Ca18Li3Bi0.4P14O56 | Eu3+ | 0.6 |  |  | 333 | 612 | [5 empty] | 394 |  |  |  | 1800000 |  | https://doi.org/10.1039/C8DT04047H |  |  | Dalton Transactions | 2019
612 | 3295 | Ca18Li3Bi0.4P14O56Eu0.6 | Ca18Li3Bi0.4P14O56 | Eu3+ | 0.6 |  |  | 363 | 612 | [5 empty] | 394 |  |  |  | 1790000 |  | https://doi.org/10.1039/C8DT04047H |  |  | Dalton Transactions | 2019
612 | 3296 | Ca18Li3Bi0.4P14O56Eu0.6 | Ca18Li3Bi0.4P14O56 | Eu3+ | 0.6 |  |  | 393 | 612 | [5 empty] | 394 |  |  |  | 1780000 |  | https://doi.org/10.1039/C8DT04047H |  |  | Dalton Transactions | 2019
612 | 3297 | Ca18Li3Bi0.4P14O56Eu0.6 | Ca18Li3Bi0.4P14O56 | Eu3+ | 0.6 |  |  | 423 | 612 | [5 empty] | 394 |  |  |  | 1770000 |  | https://doi.org/10.1039/C8DT04047H |  |  | Dalton Transactions | 2019
612 | 3298 | Ca18Li3Bi0.4P14O56Eu0.6 | Ca18Li3Bi0.4P14O56 | Eu3+ | 0.6 |  |  | 453 | 612 | [5 empty] | 394 |  |  |  | 1720000 |  | https://doi.org/10.1039/C8DT04047H |  |  | Dalton Transactions | 2019
612 | 3299 | Ca18Li3Bi0.4P14O56Eu0.6 | Ca18Li3Bi0.4P14O56 | Eu3+ | 0.6 |  |  | 483 | 612 | [5 empty] | 394 |  |  |  | 1710000 |  | https://doi.org/10.1039/C8DT04047H |  |  | Dalton Transactions | 2019
612 | 3300 | Ca18Li3Bi0.2P14O56Eu0.8 | Ca18Li3Bi0.2P14O56 | Eu3+ | 0.8 |  |  | 298 | 612 | 0.63 | 0.3491 |  |  |  | 394 | 394 | 376 | 463 | 1860000 | 612 | https://doi.org/10.1039/C8DT04047H |  |  | Dalton Transactions | 2019
612 | 3301 | Ca18Li3P14O56Eu1 | Ca18Li3P14O56 | Eu3+ | 1 |  |  | 298 | 612 | 0.6211 | 0.3507 |  |  |  | 394 | 394 | 376 | 463 | 1810000 | 612 | https://doi.org/10.1039/C8DT04047H |  |  | Dalton Transactions | 2019
612 | 3707 | Ca1.96Si5N8Eu0.04 | Ca1.96Si5N8 | Eu2+ | 0.04 |  |  | 298 | 612 | 0.598 | 0.398 | 50 |  | 458 | 450 | [5 empty] | https://doi.org/10.1111/j.1744-7402.2009.02370.x | mp-28922,mp-570645 | icsd-79070 icsd-419318 | International Journal of Applied Ceramic Technology | 2009
612 | 3955 | Ba2YB2O6ClEu0.04Bi0.0005 | Ba2YB2O6Cl | Eu3+ | 0.04 | Bi3+ | 0.0005 | 298 | 612 | 0.265 | 0.291 |  |  |  | 336 | [5 empty] | https://doi.org/10.1021/acs.jpcc.7b00019 | mp-866310 | icsd-262072 | Journal of Physical Chemistry C | 2017
612 | 3956 | Ba2YB2O6ClEu0.04Bi0.001 | Ba2YB2O6Cl | Eu3+ | 0.04 | Bi3+ | 0.001 | 298 | 612 | 0.253 | 0.3049 |  |  |  | 336 | [5 empty] | https://doi.org/10.1021/acs.jpcc.7b00019 | mp-866310 | icsd-262072 | Journal of Physical Chemistry C | 2017
612 | 3957 | Ba2YB2O6ClEu0.04Bi0.002 | Ba2YB2O6Cl | Eu3+ | 0.04 | Bi3+ | 0.002 | 298 | 612 | 0.2984 | 0.3098 |  |  |  | 336 | [5 empty] | https://doi.org/10.1021/acs.jpcc.7b00019 | mp-866310 | icsd-262072 | Journal of Physical Chemistry C | 2017
612 | 3958 | Ba2YB2O6ClEu0.04Bi0.005 | Ba2YB2O6Cl | Eu3+ | 0.04 | Bi3+ | 0.005 | 298 | 612 | 0.3175 | 0.3192 |  |  |  | 336 | [5 empty] | https://doi.org/10.1021/acs.jpcc.7b00019 | mp-866310 | icsd-262072 | Journal of Physical Chemistry C | 2017
612 | 3959 | Ba2YB2O6ClEu0.04Bi0.01 | Ba2YB2O6Cl | Eu3+ | 0.04 | Bi3+ | 0.01 | 298 | 612 | 0.3723 | 0.3241 |  |  |  | 336 | [5 empty] | https://doi.org/10.1021/acs.jpcc.7b00019 | mp-866310 | icsd-262072 | Journal of Physical Chemistry C | 2017
612 | 3960 | Ba2YB2O6ClEu0.04Bi0.02 | Ba2YB2O6Cl | Eu3+ | 0.04 | Bi3+ | 0.02 | 298 | 612 | 0.4083 | 0.3283 |  |  |  | 336 | [5 empty] | https://doi.org/10.1021/acs.jpcc.7b00019 | mp-866310 | icsd-262072 | Journal of Physical Chemistry C | 2017
612 | 3965 | Ba2YB2O6ClEu0.04Bi0.01 | Ba2YB2O6Cl | Eu3+ | 0.04 | Bi3+ | 0.01 | 298 | 612 | 0.3476 | 0.1783 |  |  |  | 372 | [5 empty] | https://doi.org/10.1021/acs.jpcc.7b00019 | mp-866310 | icsd-262072 | Journal of Physical Chemistry C | 2017
612 | 3966 | Ba2YB2O6ClEu0.04Bi0.02 | Ba2YB2O6Cl | Eu3+ | 0.04 | Bi3+ | 0.02 | 298 | 612 | 0.3865 | 0.2053 |  |  |  | 372 | [5 empty] | https://doi.org/10.1021/acs.jpcc.7b00019 | mp-866310 | icsd-262072 | Journal of Physical Chemistry C | 2017
612 | 3967 | Ba2YB2O6ClBi0.002Eu0.002 | Ba2YB2O6Cl | Bi3+ | 0.002 | Eu3+ | 0.002 | 298 | 612 | 0.1982 | 0.292 |  |  |  | 336 | 336 | 393 | 467 | 999000 | 612 | https://doi.org/10.1021/acs.jpcc.7b00019 | mp-866310 | icsd-262072 | Journal of Physical Chemistry C | 2017
612 | 3968 | Ba2YB2O6ClBi0.002Eu0.005 | Ba2YB2O6Cl | Bi3+ | 0.002 | Eu3+ | 0.005 | 298 | 612 | 0.2147 | 0.3 |  |  |  | 336 | 336 | 393 | 467 | 1036000 | 612 | https://doi.org/10.1021/acs.jpcc.7b00019 | mp-866310 | icsd-262072 | Journal of Physical Chemistry C | 2017
612 | 3969 | Ba2YB2O6ClBi0.002Eu0.01 | Ba2YB2O6Cl | Bi3+ | 0.002 | Eu3+ | 0.01 | 298 | 612 | 0.2312 | 0.2974 |  |  |  | 336 | 336 | 393 | 467 | 1095000 | 612 | https://doi.org/10.1021/acs.jpcc.7b00019 | mp-866310 | icsd-262072 | Journal of Physical Chemistry C | 2017
612 | 3970 | Ba2YB2O6ClBi0.002Eu0.02 | Ba2YB2O6Cl | Bi3+ | 0.002 | Eu3+ | 0.02 | 298 | 612 | 0.2525 | 0.3062 |  |  |  | 336 | 336 | 393 | 467 | 1113000 | 612 | https://doi.org/10.1021/acs.jpcc.7b00019 | mp-866310 | icsd-262072 | Journal of Physical Chemistry C | 2017
612 | 3971 | Ba2YB2O6ClBi0.002Eu0.04 | Ba2YB2O6Cl | Bi3+ | 0.002 | Eu3+ | 0.04 | 298 | 612 | 0.2941 | 0.3047 |  |  |  | 336 | 336 | 393 | 467 | 1203000 | 612 | https://doi.org/10.1021/acs.jpcc.7b00019 | mp-866310 | icsd-262072 | Journal of Physical Chemistry C | 2017
612 | 3972 | Ba2YB2O6ClBi0.002Eu0.06 | Ba2YB2O6Cl | Bi3+ | 0.002 | Eu3+ | 0.06 | 298 | 612 | 0.3068 | 0.3084 |  |  |  | 336 | 336 | 393 | 467 | 1152000 | 612 | https://doi.org/10.1021/acs.jpcc.7b00019 | mp-866310 | icsd-262072 | Journal of Physical Chemistry C | 2017
612 | 3973 | Ba2YB2O6ClBi0.002Eu0.08 | Ba2YB2O6Cl | Bi3+ | 0.002 | Eu3+ | 0.08 | 298 | 612 | 0.2911 | 0.3071 |  |  |  | 336 | 336 | 393 | 467 | 1042000 | 612 | https://doi.org/10.1021/acs.jpcc.7b00019 | mp-866310 | icsd-262072 | Journal of Physical Chemistry C | 2017
613 | 7 | CaLa0.98B7O13Eu0.02 | CaLa0.98B7O13 | Eu3+ | 0.02 |  |  | 298 | 613 | 0.544 | 0.455 | 13.2 |  |  | 395 |  |  |  |  | 613 | https://doi.org/10.1016/j.ijleo.2017.10.161 |  |  | Optik | 2018
613 | 8 | CaLa0.92B7O13Eu0.08 | CaLa0.92B7O13 | Eu3+ | 0.08 |  |  | 298 | 613 | 0.564 | 0.435 | 16.1 |  |  | 395 |  |  |  |  | 613 | https://doi.org/10.1016/j.ijleo.2017.10.161 |  |  | Optik | 2018
613 | 9 | CaLa0.85B7O13Eu0.15 | CaLa0.85B7O13 | Eu3+ | 0.15 |  |  | 298 | 613 | 0.579 | 0.418 | 18.9 |  |  | 395 |  |  |  |  | 613 | https://doi.org/10.1016/j.ijleo.2017.10.161 |  |  | Optik | 2018
613 | 10 | CaLa0.65B7O13Eu0.35 | CaLa0.65B7O13 | Eu3+ | 0.35 |  |  | 298 | 613 | 0.611 | 0.388 | 15.6 |  |  | 395 | 395 | 378 | 465 |  | 613 | https://doi.org/10.1016/j.ijleo.2017.10.161 |  |  | Optik | 2018
613 | 11 | CaLa0.55B7O13Eu0.45 | CaLa0.55B7O13 | Eu3+ | 0.45 |  |  | 298 | 613 | 0.607 | 0.393 | 12.6 |  |  | 395 |  |  |  |  | 613 | https://doi.org/10.1016/j.ijleo.2017.10.161 |  |  | Optik | 2018
613 | 12 | CaLa0.45B7O13Eu0.55 | CaLa0.45B7O13 | Eu3+ | 0.55 |  |  | 298 | 613 | 0.594 | 0.405 | 10.1 |  |  | 395 |  |  |  |  | 613 | https://doi.org/10.1016/j.ijleo.2017.10.161 |  |  | Optik | 2018
613 | 439 | Gd1.86ZnTiO6Eu0.14 | Gd1.86ZnTiO6 | Eu3+ | 0.14 |  |  | 298 | 613 | 0.662 | 0.338 |  |  | 425 | 270 | 270 | 396 | 464 | 614000 | 613 | https://doi.org/10.1039/C8RA00700D | mp-1105276 | icsd-251934 | RSC Advances | 2018
613 | 651 | Ba2Y1.70Si4O13Bi0.03Eu0.12 | Ba2Y1.70Si4O13 | Bi3+ | 0.03 | Eu3+ | 0.12 | 298 | 613 | 0.253 | 0.349 |  |  |  | 342 |  |  |  | 469 | 503 | https://doi.org/10.1111/jace.16048 |  |  | Journal of the American Ceramic Society | 2018
613 | 652 | Ba2Y1.62Si4O13Bi0.03Eu0.16 | Ba2Y1.62Si4O13 | Bi3+ | 0.03 | Eu3+ | 0.16 | 298 | 613 | 0.246 | 0.351 |  |  |  | 342 |  |  |  | 462 | 503 | https://doi.org/10.1111/jace.16048 |  |  | Journal of the American Ceramic Society | 2018
613 | 653 | Ba2Y1.54Si4O13Bi0.03Eu0.2 | Ba2Y1.54Si4O13 | Bi3+ | 0.03 | Eu3+ | 0.2 | 298 | 613 | 0.288 | 0.35 |  |  | 525 | 342 |  |  |  | 457 | 503 | https://doi.org/10.1111/jace.16048 |  |  | Journal of the American Ceramic Society | 2018
613 | 654 | Ba2Y1.5Si4O13Bi0.03Eu0.22 | Ba2Y1.5Si4O13 | Bi3+ | 0.03 | Eu3+ | 0.22 | 298 | 613 | 0.255 | 0.35 |  |  |  | 342 |  |  |  | 447 | 503 | https://doi.org/10.1111/jace.16048 |  |  | Journal of the American Ceramic Society | 2018
613 | 664 | Ba2Y1.70Si4O13Bi0.03Eu0.12 | Ba2Y1.70Si4O13 | Bi3+ | 0.03 | Eu3+ | 0.12 | 298 | 613 | 0.326 | 0.15 |  |  |  | 373 |  |  |  | 137 | 414 | https://doi.org/10.1111/jace.16048 |  |  | Journal of the American Ceramic Society | 2018
613 | 665 | Ba2Y1.62Si4O13Bi0.03Eu0.16 | Ba2Y1.62Si4O13 | Bi3+ | 0.03 | Eu3+ | 0.16 | 298 | 613 | 0.371 | 0.176 |  |  |  | 373 |  |  |  | 129 | 414 | https://doi.org/10.1111/jace.16048 |  |  | Journal of the American Ceramic Society | 2018
613 | 666 | Ba2Y1.54Si4O13Bi0.03Eu0.2 | Ba2Y1.54Si4O13 | Bi3+ | 0.03 | Eu3+ | 0.2 | 298 | 613 | 0.415 | 0.205 |  |  |  | 373 |  |  |  | 122 | 414 | https://doi.org/10.1111/jace.16048 |  |  | Journal of the American Ceramic Society | 2018
613 | 667 | Ba2Y1.5Si4O13Bi0.03Eu0.22 | Ba2Y1.5Si4O13 | Bi3+ | 0.03 | Eu3+ | 0.22 | 298 | 613 | 0.438 | 0.217 |  |  |  | 373 |  |  |  | 120 | 414 | https://doi.org/10.1111/jace.16048 |  |  | Journal of the American Ceramic Society | 2018
613 | 1198 | Na2CaSiO4Eu0.12 | Na2CaSiO4 | Eu3+ | 0.12 |  |  | 298 | 613 | 0.66 | 0.34 | 58.9 |  |  | 393 | 393 | 460 | 380 |  | 613 | https://doi.org/10.1016/j.materresbull.2011.03.001 | mp-555342 | icsd-24235 | Materials Research Bulletin | 2011
613 | 1204 | Ca3P2O8Eu0.04 | Ca3P2O8 | Eu3+ | 0.04 |  |  | 298 | 613 | 0.653 | 0.346 |  |  |  | 395 | 395 | 375 | 320 |  | 613 | https://doi.org/10.1016/j.optmat.2012.12.023 | mp-1197377,mp-531132,mp-3487,mp-753711,mp-686015 | icsd-923 icsd-200202 icsd-188081 icsd-158736 | Optical Materials | 2013
613 | 1205 | Ca9.9LiP7O28Eu0.1 | Ca9.9LiP7O28 | Eu3+ | 0.1 |  |  | 298 | 613 | 0.638 | 0.361 | 75 |  |  | 393 | 393 | 465 |  |  | 613 | https://doi.org/10.1016/S1002-0721(10)60476-0 |  |  | Journal of Rare Earths | 2011
613 | 1212 | Sr3Y0.94P3O12Eu0.06 | Sr3Y0.94P3O12 | Eu3+ | 0.06 |  |  | 298 | 613 | 0.64 | 0.33 | 75 |  |  | 392 | 392 |  |  | 2400000 | 613 | https://doi.org/10.1016/j.ceramint.2012.02.080 |  |  | Ceramics International | 2012
613 | 1223 | NaBaY0.3B2O6Eu0.7 | NaBaY0.3B2O6 | Eu3+ | 0.7 |  |  | 298 | 613 |  |  | 48 |  | 498 | 394 | 394 | 465 |  | 7380000 | 613 | https://doi.org/10.1016/j.dyepig.2017.04.008 | mp-1182342 |  | Dyes and Pigments | 2017
613 | 1224 | KBaY0.3B2O6Eu0.7 | KBaY0.3B2O6 | Eu3+ | 0.7 |  |  | 298 | 613 |  |  | 31.1 |  | 553 | 394 | 394 | 465 |  | 5130000 | 613 | https://doi.org/10.1016/j.dyepig.2017.04.008 |  |  | Dyes and Pigments | 2017
613 | 1227 | Ba2CaZn2Si6O17Eu0.005 | Ba2CaZn2Si6O17 | Eu3+ | 0.005 |  |  | 298 | 613 | [5 empty] | 395 | 395 | 466 |  | 2244000 | 613 | https://doi.org/10.1016/j.jlumin.2015.03.007 |  |  | Journal of Luminescence | 2016
613 | 1228 | Ba2CaZn2Si6O17Eu0.01 | Ba2CaZn2Si6O17 | Eu3+ | 0.01 |  |  | 298 | 613 | [5 empty] | 395 | 395 | 466 |  | 2109000 | 613 | https://doi.org/10.1016/j.jlumin.2015.03.007 |  |  | Journal of Luminescence | 2016
613 | 1229 | Ba2CaZn2Si6O17Eu0.03 | Ba2CaZn2Si6O17 | Eu3+ | 0.03 |  |  | 298 | 613 | [5 empty] | 395 | 395 | 466 |  | 1894000 | 613 | https://doi.org/10.1016/j.jlumin.2015.03.007 |  |  | Journal of Luminescence | 2016
613 | 1230 | Ba2CaZn2Si6O17Eu0.05 | Ba2CaZn2Si6O17 | Eu3+ | 0.05 |  |  | 298 | 613 | [5 empty] | 395 | 395 | 466 |  | 1886000 | 613 | https://doi.org/10.1016/j.jlumin.2015.03.007 |  |  | Journal of Luminescence | 2016
613 | 1231 | Ba2CaZn2Si6O17Eu0.07 | Ba2CaZn2Si6O17 | Eu3+ | 0.07 |  |  | 298 | 613 | [5 empty] | 395 | 395 | 466 |  | 1776000 | 613 | https://doi.org/10.1016/j.jlumin.2015.03.007 |  |  | Journal of Luminescence | 2016
613 | 1232 | Ba2CaZn2Si6O17Eu0.09 | Ba2CaZn2Si6O17 | Eu3+ | 0.09 |  |  | 298 | 613 | 0.637 | 0.362 | 11.2 |  |  | 395 | 395 | 466 |  | 1765000 | 613 | https://doi.org/10.1016/j.jlumin.2015.03.007 |  |  | Journal of Luminescence | 2016
613 | 1233 | Ba2CaZn2Si6O17Eu0.11 | Ba2CaZn2Si6O17 | Eu3+ | 0.11 |  |  | 298 | 613 | [5 empty] | 395 | 395 | 466 |  | 1633000 | 613 | https://doi.org/10.1016/j.jlumin.2015.03.007 |  |  | Journal of Luminescence | 2016
613 | 1315 | SrLa1.5Mg2W2O12Eu0.5 | SrLa1.5Mg2W2O12 | Eu3+ | 0.5 |  |  | 298 | 613 | 0.66 | 0.34 | 27.1 |  |  | 464 | 464 | 530 |  |  | 613 | https://doi.org/10.1016/j.ceramint.2013.01.013 | mp-1223130 |  | Ceramics International | 2013
613 | 1316 | SrLa1.5Mg2W2O12Eu0.5 | SrLa1.5Mg2W2O12 | Eu3+ | 0.5 |  |  | 298 | 613 |  |  | 8.8 |  |  | 395 | [5 empty] | https://doi.org/10.1016/j.ceramint.2013.01.013 | mp-1223130 |  | Ceramics International | 2013
613 | 1341 | Ca1.99Na1.01Zn2V3O12Eu0.01 | Ca1.99Na1.01Zn2V3O12 | Eu3+ | 0.01 |  |  | 298 | 613 | 0.2759 | 0.3837 |  |  |  | 365 | 365 |  |  |  | 497 | https://doi.org/10.1016/j.jpcs.2013.05.002 | mp-706235 |  | Journal of Physics and Chemistry of Solids | 2013
613 | 1342 | Ca1.97Na1.03Zn2V3O12Eu0.03 | Ca1.97Na1.03Zn2V3O12 | Eu3+ | 0.03 |  |  | 298 | 613 | 0.2688 | 0.3711 |  |  |  | 365 | 365 |  |  | 8730000 | 497 | https://doi.org/10.1016/j.jpcs.2013.05.002 | mp-706235 |  | Journal of Physics and Chemistry of Solids | 2013
613 | 1343 | Ca1.92Na1.08Zn2V3O12Eu0.08 | Ca1.92Na1.08Zn2V3O12 | Eu3+ | 0.08 |  |  | 298 | 613 | 0.2914 | 0.3591 | 17.4 |  |  | 365 | 365 |  |  |  | 497 | https://doi.org/10.1016/j.jpcs.2013.05.002 | mp-706235 |  | Journal of Physics and Chemistry of Solids | 2013
613 | 1344 | Ca1.9Na1.1Zn2V3O12Eu0.1 | Ca1.9Na1.1Zn2V3O12 | Eu3+ | 0.1 |  |  | 298 | 613 | 0.3154 | 0.406 |  |  |  | 365 | 365 |  |  |  | 497 | https://doi.org/10.1016/j.jpcs.2013.05.002 | mp-706235 |  | Journal of Physics and Chemistry of Solids | 2013
613 | 1413 | SrBi1.96TeO7Eu0.02 | SrBi1.96TeO7 | Eu3+ | 0.02 |  |  | 298 | 613 | [5 empty] | 465 | 465 | 394 |  | 2360000 | 613 | https://doi.org/10.1016/j.materresbull.2017.08.002 |  |  | Materials Research Bulletin | 2017
613 | 1414 | SrBi1.7TeO7Eu0.15 | SrBi1.7TeO7 | Eu3+ | 0.15 |  |  | 298 | 613 | [5 empty] | 465 | 465 | 394 |  | 1430000 | 613 | https://doi.org/10.1016/j.materresbull.2017.08.002 |  |  | Materials Research Bulletin | 2017
613 | 1415 | SrBi1.4TeO7Eu0.3 | SrBi1.4TeO7 | Eu3+ | 0.3 |  |  | 298 | 613 | 0.64 | 0.35 | 39.42 | 5.4 | 403 | 465 | 465 | 394 |  | 850000 | 613 | https://doi.org/10.1016/j.materresbull.2017.08.002 |  |  | Materials Research Bulletin | 2017
613 | 1416 | SrBi1.4TeO7Eu0.3 | SrBi1.4TeO7 | Eu3+ | 0.3 |  |  | 298 | 613 | 0.62 | 0.34 |  |  |  | 394 | 465 | 394 |  |  | 613 | https://doi.org/10.1016/j.materresbull.2017.08.002 |  |  | Materials Research Bulletin | 2017
613 | 1429 | Gd2.9Zn2Nb3O14Eu0.1 | Gd2.9Zn2Nb3O14 | Eu3+ | 0.1 |  |  | 298 | 613 | 0.59 | 0.34 | 20.17 |  |  | 392 | 392 | 465 |  | 630000 | 613 | https://doi.org/10.1016/j.jallcom.2018.04.135 |  |  | Journal of Alloys and Compounds | 2018
613 | 1430 | Gd2.8Zn2Nb3O14Eu0.2 | Gd2.8Zn2Nb3O14 | Eu3+ | 0.2 |  |  | 298 | 613 | 0.62 | 0.34 | 20.41 |  |  | 392 | 392 | 465 |  | 640000 | 613 | https://doi.org/10.1016/j.jallcom.2018.04.135 |  |  | Journal of Alloys and Compounds | 2018
613 | 1431 | Gd2.7Zn2Nb3O14Eu0.3 | Gd2.7Zn2Nb3O14 | Eu3+ | 0.3 |  |  | 298 | 613 | 0.63 | 0.35 | 20.82 |  |  | 392 | 392 | 465 |  | 640000 | 613 | https://doi.org/10.1016/j.jallcom.2018.04.135 |  |  | Journal of Alloys and Compounds | 2018
613 | 1432 | Gd2.6Zn2Nb3O14Eu0.4 | Gd2.6Zn2Nb3O14 | Eu3+ | 0.4 |  |  | 298 | 613 | 0.64 | 0.35 | 21.07 |  |  | 392 | 392 | 465 |  | 650000 | 613 | https://doi.org/10.1016/j.jallcom.2018.04.135 |  |  | Journal of Alloys and Compounds | 2018
613 | 1433 | Gd2.5Zn2Nb3O14Eu0.5 | Gd2.5Zn2Nb3O14 | Eu3+ | 0.5 |  |  | 298 | 613 | 0.65 | 0.35 | 20.24 |  |  | 392 | 392 | 465 |  | 620000 | 613 | https://doi.org/10.1016/j.jallcom.2018.04.135 |  |  | Journal of Alloys and Compounds | 2018
613 | 1436 | Na1.98Ca1.98Nb4O13Eu0.02 | Na1.98Ca1.98Nb4O13 | Eu3+ | 0.02 |  |  | 298 | 613 | [5 empty] | 395 | 395 | 465 | 530 | 736500 | 613 | https://doi.org/10.1016/j.jlumin.2018.12.064 |  |  | Journal of Luminescence | 2019
613 | 1437 | Na1.96Ca1.96Nb4O13Eu0.04 | Na1.96Ca1.96Nb4O13 | Eu3+ | 0.04 |  |  | 298 | 613 | [5 empty] | 395 | 395 | 465 | 530 | 723500 | 613 | https://doi.org/10.1016/j.jlumin.2018.12.064 |  |  | Journal of Luminescence | 2019
613 | 1438 | Na1.94Ca1.94Nb4O13Eu0.06 | Na1.94Ca1.94Nb4O13 | Eu3+ | 0.06 |  |  | 298 | 613 | [5 empty] | 395 | 395 | 465 | 530 | 590200 | 613 | https://doi.org/10.1016/j.jlumin.2018.12.064 |  |  | Journal of Luminescence | 2019
613 | 1439 | Na1.92Ca1.92Nb4O13Eu0.08 | Na1.92Ca1.92Nb4O13 | Eu3+ | 0.08 |  |  | 298 | 613 | [5 empty] | 395 | 395 | 465 | 530 | 534100 | 613 | https://doi.org/10.1016/j.jlumin.2018.12.064 |  |  | Journal of Luminescence | 2019
613 | 1440 | Na1.9Ca1.9Nb4O13Eu0.1 | Na1.9Ca1.9Nb4O13 | Eu3+ | 0.1 |  |  | 298 | 613 | 0.6312 | 0.3684 |  |  | 440 | 395 | 395 | 465 | 530 | 459600 | 613 | https://doi.org/10.1016/j.jlumin.2018.12.064 |  |  | Journal of Luminescence | 2019
613 | 1441 | Na1.88Ca1.88Nb4O13Eu0.12 | Na1.88Ca1.88Nb4O13 | Eu3+ | 0.12 |  |  | 298 | 613 | [5 empty] | 395 | 395 | 465 | 530 | 431800 | 613 | https://doi.org/10.1016/j.jlumin.2018.12.064 |  |  | Journal of Luminescence | 2019
613 | 1460 | Bi2MoO6 | Bi2MoO6 |  |  |  |  | 298 | 613 | 0.203 | 0.326 |  |  |  | 328 |  |  |  |  | 613 | https://doi.org/10.1039/C5RA03913D | mp-23064,mp-23423,mp-555748,mp-555658 | icsd-14266 icsd-47139 icsd-201685 icsd-92326 icsd-78179 icsd-17070 icsd-37251 | RSC Advances | 2015
613 | 1461 | Bi2MoO6Eu0.01 | Bi2MoO6 | Eu3+ | 0.01 |  |  | 298 | 613 | 0.271 | 0.33 |  |  |  | 328 | 465 |  |  |  | 613 | https://doi.org/10.1039/C5RA03913D | mp-23064,mp-23423,mp-555748,mp-555658 | icsd-14266 icsd-47139 icsd-201685 icsd-92326 icsd-78179 icsd-17070 icsd-37251 | RSC Advances | 2015
613 | 1462 | Bi2MoO6Eu0.05 | Bi2MoO6 | Eu3+ | 0.05 |  |  | 298 | 613 | 0.299 | 0.303 |  |  |  | 328 | 465 |  |  | 1748000 | 613 | https://doi.org/10.1039/C5RA03913D | mp-23064,mp-23423,mp-555748,mp-555658 | icsd-14266 icsd-47139 icsd-201685 icsd-92326 icsd-78179 icsd-17070 icsd-37251 | RSC Advances | 2015
613 | 1463 | Bi2MoO6Eu0.1 | Bi2MoO6 | Eu3+ | 0.1 |  |  | 298 | 613 | 0.401 | 0.315 |  |  |  | 328 | 465 |  |  |  | 613 | https://doi.org/10.1039/C5RA03913D | mp-23064,mp-23423,mp-555748,mp-555658 | icsd-14266 icsd-47139 icsd-201685 icsd-92326 icsd-78179 icsd-17070 icsd-37251 | RSC Advances | 2015
613 | 1464 | Bi2MoO6Eu0.15 | Bi2MoO6 | Eu3+ | 0.15 |  |  | 298 | 613 | 0.496 | 0.343 |  |  |  | 328 | 465 |  |  | 663000 | 613 | https://doi.org/10.1039/C5RA03913D | mp-23064,mp-23423,mp-555748,mp-555658 | icsd-14266 icsd-47139 icsd-201685 icsd-92326 icsd-78179 icsd-17070 icsd-37251 | RSC Advances | 2015
613 | 1465 | Bi2MoO6Eu0.2 | Bi2MoO6 | Eu3+ | 0.2 |  |  | 298 | 613 | 0.226 | 0.206 |  |  |  | 328 | 465 |  |  |  | 613 | https://doi.org/10.1039/C5RA03913D | mp-23064,mp-23423,mp-555748,mp-555658 | icsd-14266 icsd-47139 icsd-201685 icsd-92326 icsd-78179 icsd-17070 icsd-37251 | RSC Advances | 2015
613 | 1559 | Gd6MoO12Eu0.25 | Gd6MoO12 | Eu3+ | 0.25 |  |  | 298 | 613 | 0.655 | 0.345 | 62 |  | 473 | 394 | 394 | 465 |  | 275000 | 613 | https://doi.org/10.1007/s11051-013-1940-7 |  |  | Journal of Nanoparticle Research | 2013
613 | 1560 | Gd6MoO12Eu0.25 | Gd6MoO12 | Eu3+ | 0.25 |  |  | 298 | 613 |  |  | 43 |  |  | 320 | [5 empty] | https://doi.org/10.1007/s11051-013-1940-7 |  |  | Journal of Nanoparticle Research | 2013
613 | 1561 | Gd6MoO12Eu0.25 | Gd6MoO12 | Eu3+ | 0.25 |  |  | 298 | 613 |  |  | 25 |  |  | 450 | [5 empty] | https://doi.org/10.1007/s11051-013-1940-7 |  |  | Journal of Nanoparticle Research | 2013
613 | 1670 | Ba4La5.64Si6O25Eu0.06 | Ba4La5.64Si6O25 | Eu3+ | 0.06 |  |  | 298 | 613 | 0.634 | 0.365 | 65 |  | 418 | 394 | 394 |  |  | 1560000 | 613 | https://doi.org/10.1039/C5TC03919C |  |  | Journal of Materials Chemistry C | 2016
613 | 1734 | Sr3Y0.94P3O12Eu0.06 | Sr3Y0.94P3O12 | Eu3+ | 0.06 |  |  | 298 | 613 | 0.64 | 0.33 | 75 |  |  | 392 | 392 |  |  | 2400000 | 613 | https://doi.org/10.1016/j.poly.2016.09.001 |  |  | Polyhedron | 2016
613 | 1784 | Mg2Y8Si6O26Mn0.18 | Mg2Y8Si6O26 | Mn2+ | 0.18 |  |  | 298 | 613 | 0.522 | 0.332 | 0.105 |  |  | 409 | 409 |  |  |  | 613 | https://doi.org/10.1021/jp204824d |  |  | Journal of Physical Chemistry C | 2011
613 | 1788 | Mg2Y8Si6O26Ce0.01Mn0.05 | Mg2Y8Si6O26 | Ce3+ | 0.01 | Mn2+ | 0.05 | 298 | 613 | 0.32 | 0.252 | 54 |  |  | 292 |  |  |  | 38.8 | 425 | https://doi.org/10.1021/jp204824d |  |  | Journal of Physical Chemistry C | 2011
613 | 1789 | Mg2Y8Si6O26Ce0.01Mn0.07 | Mg2Y8Si6O26 | Ce3+ | 0.01 | Mn2+ | 0.07 | 298 | 613 | 0.335 | 0.261 | 45 |  |  | 292 |  |  |  | 31.5 | 425 | https://doi.org/10.1021/jp204824d |  |  | Journal of Physical Chemistry C | 2011
613 | 1790 | Mg2Y8Si6O26Ce0.01Mn0.09 | Mg2Y8Si6O26 | Ce3+ | 0.01 | Mn2+ | 0.09 | 298 | 613 | 0.361 | 0.274 | 38 |  |  | 292 | [5 empty] | https://doi.org/10.1021/jp204824d |  |  | Journal of Physical Chemistry C | 2011
613 | 1791 | Mg2Y8Si6O26Ce0.01Mn0.15 | Mg2Y8Si6O26 | Ce3+ | 0.01 | Mn2+ | 0.15 | 298 | 613 | 0.461 | 0.324 | 39 |  |  | 292 | [5 empty] | https://doi.org/10.1021/jp204824d |  |  | Journal of Physical Chemistry C | 2011
613 | 1792 | Mg2Y8Si6O26Ce0.01Mn0.2 | Mg2Y8Si6O26 | Ce3+ | 0.01 | Mn2+ | 0.2 | 298 | 613 | 0.498 | 0.34 | 36 |  |  | 292 | [5 empty] | https://doi.org/10.1021/jp204824d |  |  | Journal of Physical Chemistry C | 2011
613 | 1793 | Mg2Y8Si6O26Ce0.01Mn0.25 | Mg2Y8Si6O26 | Ce3+ | 0.01 | Mn2+ | 0.25 | 298 | 613 | 0.528 | 0.352 | 43 |  |  | 292 | [5 empty] | https://doi.org/10.1021/jp204824d |  |  | Journal of Physical Chemistry C | 2011
613 | 1794 | Mg2Y8Si6O26Ce0.01Mn0.3 | Mg2Y8Si6O26 | Ce3+ | 0.01 | Mn2+ | 0.3 | 298 | 613 | 0.544 | 0.357 | 46 |  |  | 292 | [5 empty] | https://doi.org/10.1021/jp204824d |  |  | Journal of Physical Chemistry C | 2011
613 | 1795 | Mg2Y8Si6O26Ce0.01Mn0.4 | Mg2Y8Si6O26 | Ce3+ | 0.01 | Mn2+ | 0.4 | 298 | 613 | 0.572 | 0.356 | 26 |  |  | 292 | [5 empty] | https://doi.org/10.1021/jp204824d |  |  | Journal of Physical Chemistry C | 2011
613 | 1796 | Mg2Y8Si6O26Ce0.01Mn0.5 | Mg2Y8Si6O26 | Ce3+ | 0.01 | Mn2+ | 0.5 | 298 | 613 | 0.589 | 0.355 | 21 |  |  | 292 | [5 empty] | https://doi.org/10.1021/jp204824d |  |  | Journal of Physical Chemistry C | 2011
613 | 1800 | Mg2Y8Si6O26Ce0.001Mn0.05 | Mg2Y8Si6O26 | Ce3+ | 0.001 | Mn2+ | 0.05 | 298 | 613 | 0.319 | 0.247 | 19 |  |  | 292 | [5 empty] | https://doi.org/10.1021/jp204824d |  |  | Journal of Physical Chemistry C | 2011
613 | 1801 | Mg2Y8Si6O26Ce0.003Mn0.05 | Mg2Y8Si6O26 | Ce3+ | 0.003 | Mn2+ | 0.05 | 298 | 613 | 0.315 | 0.245 | 34 |  |  | 292 | [5 empty] | https://doi.org/10.1021/jp204824d |  |  | Journal of Physical Chemistry C | 2011
613 | 1802 | Mg2Y8Si6O26Ce0.005Mn0.05 | Mg2Y8Si6O26 | Ce3+ | 0.005 | Mn2+ | 0.05 | 298 | 613 | 0.329 | 0.257 | 32 |  |  | 292 | [5 empty] | https://doi.org/10.1021/jp204824d |  |  | Journal of Physical Chemistry C | 2011
613 | 1803 | Mg2Y8Si6O26Ce0.008Mn0.05 | Mg2Y8Si6O26 | Ce3+ | 0.008 | Mn2+ | 0.05 | 298 | 613 | 0.333 | 0.26 | 44 |  |  | 292 | [5 empty] | https://doi.org/10.1021/jp204824d |  |  | Journal of Physical Chemistry C | 2011
613 | 1804 | Mg2Y8Si6O26Ce0.012Mn0.05 | Mg2Y8Si6O26 | Ce3+ | 0.012 | Mn2+ | 0.05 | 298 | 613 | 0.321 | 0.253 | 53 |  |  | 292 | [5 empty] | https://doi.org/10.1021/jp204824d |  |  | Journal of Physical Chemistry C | 2011
613 | 1805 | Mg2Y8Si6O26Ce0.02Mn0.05 | Mg2Y8Si6O26 | Ce3+ | 0.02 | Mn2+ | 0.05 | 298 | 613 | 0.323 | 0.262 | 51 |  |  | 292 | [5 empty] | https://doi.org/10.1021/jp204824d |  |  | Journal of Physical Chemistry C | 2011
613 | 1972 | NaGdW2O8Eu0.05 | NaGdW2O8 | Eu3+ | 0.05 |  |  | 298 | 613 | 0.65 | 0.32 |  |  |  | 465 | 465 | 396 |  |  | 613 | https://doi.org/10.1039/C3CE41712C | mp-1220735 |  | CrystEngComm | 2014
613 | 2112 | Ba0.99MoO4Eu0.01 | Ba0.99MoO4 | Eu3+ | 0.01 |  |  | 298 | 613 | 0.64 | 0.359 |  |  |  | 464 | 464 | 395 |  |  | 613 | https://doi.org/10.1016/j.saa.2013.12.007 | mp-19276 | icsd-194082 icsd-161851 icsd-50821 icsd-155140 icsd-16166 icsd-56109 icsd-194083 icsd-250487 icsd-193795 | Spectrochimica Acta - Part A: Molecular and Biomolecular Spectroscopy | 2014
613 | 2113 | Ba0.97MoO4Eu0.03 | Ba0.97MoO4 | Eu3+ | 0.03 |  |  | 298 | 613 | 0.649 | 0.35 |  |  |  | 464 | 464 | 395 |  |  | 613 | https://doi.org/10.1016/j.saa.2013.12.007 | mp-19276 | icsd-194082 icsd-161851 icsd-50821 icsd-155140 icsd-16166 icsd-56109 icsd-194083 icsd-250487 icsd-193795 | Spectrochimica Acta - Part A: Molecular and Biomolecular Spectroscopy | 2014
613 | 2114 | Ba0.94MoO4Eu0.06 | Ba0.94MoO4 | Eu3+ | 0.06 |  |  | 298 | 613 | 0.655 | 0.344 |  |  |  | 464 | 464 | 395 |  |  | 613 | https://doi.org/10.1016/j.saa.2013.12.007 | mp-19276 | icsd-194082 icsd-161851 icsd-50821 icsd-155140 icsd-16166 icsd-56109 icsd-194083 icsd-250487 icsd-193795 | Spectrochimica Acta - Part A: Molecular and Biomolecular Spectroscopy | 2014
613 | 2115 | Ba0.91MoO4Eu0.09 | Ba0.91MoO4 | Eu3+ | 0.09 |  |  | 298 | 613 | 0.65 | 0.347 |  |  |  | 464 | 464 | 395 |  |  | 613 | https://doi.org/10.1016/j.saa.2013.12.007 | mp-19276 | icsd-194082 icsd-161851 icsd-50821 icsd-155140 icsd-16166 icsd-56109 icsd-194083 icsd-250487 icsd-193795 | Spectrochimica Acta - Part A: Molecular and Biomolecular Spectroscopy | 2014
613 | 2116 | Ba0.88MoO4Eu0.12 | Ba0.88MoO4 | Eu3+ | 0.12 |  |  | 298 | 613 | 0.647 | 0.647 |  |  |  | 464 | 464 | 395 |  |  | 613 | https://doi.org/10.1016/j.saa.2013.12.007 | mp-19276 | icsd-194082 icsd-161851 icsd-50821 icsd-155140 icsd-16166 icsd-56109 icsd-194083 icsd-250487 icsd-193795 | Spectrochimica Acta - Part A: Molecular and Biomolecular Spectroscopy | 2014
613 | 2537 | NaCa0.99BO3Eu0.01 | NaCa0.99BO3 | Eu3+ | 0.01 |  |  | 298 | 613 | [5 empty] | 395 | 395 | 381 | 465 | 1913000 | 613 | https://doi.org/10.1016/j.ceramint.2014.06.034 |  |  | Ceramics International | 2014
613 | 2538 | NaCa0.97BO3Eu0.03 | NaCa0.97BO3 | Eu3+ | 0.03 |  |  | 298 | 613 | [5 empty] | 395 | 395 | 381 | 465 | 1874000 | 613 | https://doi.org/10.1016/j.ceramint.2014.06.034 |  |  | Ceramics International | 2014
613 | 2539 | NaCa0.95BO3Eu0.05 | NaCa0.95BO3 | Eu3+ | 0.05 |  |  | 298 | 613 | [5 empty] | 395 | 395 | 381 | 465 | 1862000 | 613 | https://doi.org/10.1016/j.ceramint.2014.06.034 |  |  | Ceramics International | 2014
613 | 2540 | NaCa0.93BO3Eu0.07 | NaCa0.93BO3 | Eu3+ | 0.07 |  |  | 298 | 613 | [5 empty] | 395 | 395 | 381 | 465 | 1845000 | 613 | https://doi.org/10.1016/j.ceramint.2014.06.034 |  |  | Ceramics International | 2014
613 | 2541 | NaCa0.91BO3Eu0.09 | NaCa0.91BO3 | Eu3+ | 0.09 |  |  | 298 | 613 | [5 empty] | 395 | 395 | 381 | 465 | 1839000 | 613 | https://doi.org/10.1016/j.ceramint.2014.06.034 |  |  | Ceramics International | 2014
613 | 2542 | NaCa0.89BO3Eu0.11 | NaCa0.89BO3 | Eu3+ | 0.11 |  |  | 298 | 613 | 0.608 | 0.387 |  |  |  | 395 | 395 | 381 | 465 | 1831000 | 613 | https://doi.org/10.1016/j.ceramint.2014.06.034 |  |  | Ceramics International | 2014
613 | 2543 | NaCa0.87BO3Eu0.13 | NaCa0.87BO3 | Eu3+ | 0.13 |  |  | 298 | 613 | [5 empty] | 395 | 395 | 381 | 465 | 1815000 | 613 | https://doi.org/10.1016/j.ceramint.2014.06.034 |  |  | Ceramics International | 2014
613 | 2544 | NaCa0.85BO3Eu0.15 | NaCa0.85BO3 | Eu3+ | 0.15 |  |  | 298 | 613 | [5 empty] | 395 | 395 | 381 | 465 | 1792000 | 613 | https://doi.org/10.1016/j.ceramint.2014.06.034 |  |  | Ceramics International | 2014
613 | 2573 | LiBa0.98BO3Eu0.02 | LiBa0.98BO3 | Eu3+ | 0.02 |  |  | 298 | 613 | 0.368 | 0.378 |  |  |  | 325 | 325 |  |  |  | 613 | https://doi.org/10.1002/bio.3295 | mp-6499 | icsd-92843 icsd-73218 | Luminescence | 2017
613 | 2574 | LiBa0.975BO3Eu0.025 | LiBa0.975BO3 | Eu3+ | 0.025 |  |  | 298 | 613 | 0.376 | 0.366 |  |  |  | 325 | 325 |  |  |  | 613 | https://doi.org/10.1002/bio.3295 | mp-6499 | icsd-92843 icsd-73218 | Luminescence | 2017
613 | 2628 | NaCaLaV2O8Eu0.45 | NaCaLaV2O8 | Eu3+ | 0.45 |  |  | 298 | 613 |  |  |  |  | 483 | 395 | 467 | 395 |  | 630000 | 613 | https://doi.org/10.1111/jace.12152 | mp-532028,mp-505741,mp-1182001 | icsd-412273 | Journal of the American Ceramic Society | 2013
613 | 2629 | NaSrLaV2O8Eu0.45 | NaSrLaV2O8 | Eu3+ | 0.45 |  |  | 298 | 613 | [5 empty] | 395 |  |  |  | 520000 | 613 | https://doi.org/10.1111/jace.12152 | mp-19386 | icsd-73258 icsd-167701 | Journal of the American Ceramic Society | 2013
613 | 2630 | NaBaLaV2O8Eu0.45 | NaBaLaV2O8 | Eu3+ | 0.45 |  |  | 298 | 613 | [5 empty] | 395 |  |  |  | 490000 | 613 | https://doi.org/10.1111/jace.12152 | mp-19365 | icsd-78169 icsd-14237 icsd-167695 | Journal of the American Ceramic Society | 2013
613 | 2631 | NaCaLaV2O8Eu0.05 | NaCaLaV2O8 | Eu3+ | 0.05 |  |  | 298 | 613 | 0.662 | 0.334 |  |  |  | 395 | 467 | 395 |  |  | 613 | https://doi.org/10.1111/jace.12152 | mp-532028,mp-505741,mp-1182001 | icsd-412273 | Journal of the American Ceramic Society | 2013
613 | 2632 | LaV2O8Eu0.05 | LaV2O8 | Eu3+ | 0.05 |  |  | 298 | 613 | 0.647 | 0.343 |  |  |  | 395 | 395 |  |  |  | 613 | https://doi.org/10.1111/jace.12152 |  |  | Journal of the American Ceramic Society | 2013
613 | 3098 | Ca2Tb7.98Si6O26Eu0.02 | Ca2Tb7.98Si6O26 | Eu3+ | 0.02 |  |  | 298 | 613 | 0.612 | 0.354 |  |  |  | 238 | 238 |  |  | 1279000 | 545 | https://doi.org/10.1016/j.jlumin.2015.08.009 |  |  | Journal of Luminescence | 2015
613 | 3099 | Ca2Tb7.96Si6O26Eu0.04 | Ca2Tb7.96Si6O26 | Eu3+ | 0.04 |  |  | 298 | 613 | 0.623 | 0.35 |  |  |  | 238 | 238 |  |  |  | 613 | https://doi.org/10.1016/j.jlumin.2015.08.009 |  |  | Journal of Luminescence | 2015
613 | 3100 | Ca2Tb7.94Si6O26Eu0.06 | Ca2Tb7.94Si6O26 | Eu3+ | 0.06 |  |  | 298 | 613 | 0.626 | 0.348 |  | 52 | 563 | 238 | 238 |  |  |  | 613 | https://doi.org/10.1016/j.jlumin.2015.08.009 |  |  | Journal of Luminescence | 2015
613 | 3101 | Ca2Tb7.92Si6O26Eu0.08 | Ca2Tb7.92Si6O26 | Eu3+ | 0.08 |  |  | 298 | 613 | 0.628 | 0.347 |  |  |  | 238 | 238 |  |  |  | 613 | https://doi.org/10.1016/j.jlumin.2015.08.009 |  |  | Journal of Luminescence | 2015
613 | 3584 | Ca9.99NaP7O28Eu0.01 | Ca9.99NaP7O28 | Eu3+ | 0.01 |  |  | 298 | 613 | 0.6065 | 0.3928 |  |  |  | 393 | 393 | 380 | 464 |  | 613 | https://doi.org/10.1016/j.saa.2010.12.038 | mp-1221168 |  | Spectrochimica Acta - Part A: Molecular and Biomolecular Spectroscopy | 2011
613 | 3585 | Ca9.97NaP7O28Eu0.03 | Ca9.97NaP7O28 | Eu3+ | 0.03 |  |  | 298 | 613 | 0.6183 | 0.3812 |  |  |  | 393 | 393 | 380 | 464 |  | 613 | https://doi.org/10.1016/j.saa.2010.12.038 | mp-1221168 |  | Spectrochimica Acta - Part A: Molecular and Biomolecular Spectroscopy | 2011
613 | 3586 | Ca9.95NaP7O28Eu0.05 | Ca9.95NaP7O28 | Eu3+ | 0.05 |  |  | 298 | 613 | 0.6229 | 0.3766 |  |  |  | 393 | 393 | 380 | 464 |  | 613 | https://doi.org/10.1016/j.saa.2010.12.038 | mp-1221168 |  | Spectrochimica Acta - Part A: Molecular and Biomolecular Spectroscopy | 2011
613 | 3587 | Ca9.93NaP7O28Eu0.07 | Ca9.93NaP7O28 | Eu3+ | 0.07 |  |  | 298 | 613 | 0.6251 | 0.3745 |  |  |  | 393 | 393 | 380 | 464 |  | 613 | https://doi.org/10.1016/j.saa.2010.12.038 | mp-1221168 |  | Spectrochimica Acta - Part A: Molecular and Biomolecular Spectroscopy | 2011
613 | 3588 | Ca9.91NaP7O28Eu0.09 | Ca9.91NaP7O28 | Eu3+ | 0.09 |  |  | 298 | 613 | 0.6269 | 0.3727 |  |  |  | 393 | 393 | 380 | 464 |  | 613 | https://doi.org/10.1016/j.saa.2010.12.038 | mp-1221168 |  | Spectrochimica Acta - Part A: Molecular and Biomolecular Spectroscopy | 2011
613 | 3589 | Ca9.89NaP7O28Eu0.11 | Ca9.89NaP7O28 | Eu3+ | 0.11 |  |  | 298 | 613 | 0.6245 | 0.3751 |  |  |  | 393 | 393 | 380 | 464 |  | 613 | https://doi.org/10.1016/j.saa.2010.12.038 | mp-1221168 |  | Spectrochimica Acta - Part A: Molecular and Biomolecular Spectroscopy | 2011
613 | 3590 | Ca9.87NaP7O28Eu0.13 | Ca9.87NaP7O28 | Eu3+ | 0.13 |  |  | 298 | 613 | 0.6236 | 0.376 |  |  |  | 393 | 393 | 380 | 464 |  | 613 | https://doi.org/10.1016/j.saa.2010.12.038 | mp-1221168 |  | Spectrochimica Acta - Part A: Molecular and Biomolecular Spectroscopy | 2011
613 | 3591 | Ca9.85NaP7O28Eu0.15 | Ca9.85NaP7O28 | Eu3+ | 0.15 |  |  | 298 | 613 | 0.6265 | 0.3731 |  |  |  | 393 | 393 | 380 | 464 |  | 613 | https://doi.org/10.1016/j.saa.2010.12.038 | mp-1221168 |  | Spectrochimica Acta - Part A: Molecular and Biomolecular Spectroscopy | 2011
613 | 3592 | La2.85YSnNbO10.5Eu0.15 | La2.85YSnNbO10.5 | Eu3+ | 0.15 |  |  | 298 | 613 |  |  | 46.51 |  |  | 392 | 392 | 463 | 380 | 860000 | 613 | https://doi.org/10.1039/C8CP03863E |  |  | Physical Chemistry Chemical Physics | 2018
613 | 3593 | Gd2.85YSnNbO10.5Eu0.15 | Gd2.85YSnNbO10.5 | Eu3+ | 0.15 |  |  | 298 | 613 |  |  | 40.1 |  |  | 392 | 392 | 463 | 380 | 1210000 | 613 | https://doi.org/10.1039/C8CP03863E |  |  | Physical Chemistry Chemical Physics | 2018
613 | 3594 | Y2.85YSnNbO10.5Eu0.15 | Y2.85YSnNbO10.5 | Eu3+ | 0.15 |  |  | 298 | 613 |  |  | 40.07 |  |  | 392 | 392 | 463 | 380 | 1110000 | 613 | https://doi.org/10.1039/C8CP03863E |  |  | Physical Chemistry Chemical Physics | 2018
613 | 3595 | Lu2.85YSnNbO10.5Eu0.15 | Lu2.85YSnNbO10.5 | Eu3+ | 0.15 |  |  | 298 | 613 |  |  | 38.86 |  |  | 392 | 392 | 463 | 380 | 1090000 | 613 | https://doi.org/10.1039/C8CP03863E |  |  | Physical Chemistry Chemical Physics | 2018
613 | 3596 | La2.9YSnNbO10.5Eu0.1 | La2.9YSnNbO10.5 | Eu3+ | 0.1 |  |  | 298 | 613 | 0.57 | 0.35 | 42.9 |  |  | 392 | 392 | 463 | 380 | 770000 | 613 | https://doi.org/10.1039/C8CP03863E |  |  | Physical Chemistry Chemical Physics | 2018
613 | 3597 | La2.7YSnNbO10.5Eu0.3 | La2.7YSnNbO10.5 | Eu3+ | 0.3 |  |  | 298 | 613 | 0.6 | 0.38 | 43.19 |  |  | 392 | 392 | 463 | 380 | 770000 | 613 | https://doi.org/10.1039/C8CP03863E |  |  | Physical Chemistry Chemical Physics | 2018
613 | 3598 | La2.5YSnNbO10.5Eu0.5 | La2.5YSnNbO10.5 | Eu3+ | 0.5 |  |  | 298 | 613 | 0.61 | 0.37 | 58.02 |  |  | 392 | 392 | 463 | 380 | 780000 | 613 | https://doi.org/10.1039/C8CP03863E |  |  | Physical Chemistry Chemical Physics | 2018
613 | 3599 | La2.25YSnNbO10.5Eu0.75 | La2.25YSnNbO10.5 | Eu3+ | 0.75 |  |  | 298 | 613 | 0.62 | 0.37 | 59.07 |  |  | 392 | 392 | 463 | 380 | 800000 | 613 | https://doi.org/10.1039/C8CP03863E |  |  | Physical Chemistry Chemical Physics | 2018
613 | 3600 | La2YSnNbO10.5Eu1 | La2YSnNbO10.5 | Eu3+ | 1 |  |  | 298 | 613 | 0.63 | 0.36 | 64.43 |  |  | 392 | 392 | 463 | 380 | 810000 | 613 | https://doi.org/10.1039/C8CP03863E |  |  | Physical Chemistry Chemical Physics | 2018
613 | 3601 | La1.75YSnNbO10.5Eu1.25 | La1.75YSnNbO10.5 | Eu3+ | 1.25 |  |  | 298 | 613 | 0.63 | 0.37 | 64.59 |  |  | 392 | 392 | 463 | 380 | 880000 | 613 | https://doi.org/10.1039/C8CP03863E |  |  | Physical Chemistry Chemical Physics | 2018
613 | 3717 | Ca2.97Mo0.2W0.8O6Eu0.03 | Ca2.97Mo0.2W0.8O6 | Eu3+ | 0.03 |  |  | 298 | 613 | 0.6422 | 0.3564 |  |  |  | 365 |  |  |  | 333270 | 613 | https://doi.org/10.1016/j.jlumin.2020.117212 | mp-781505,mp-779906 | icsd-262323 | Journal of Luminescence | 2020
613 | 3718 | Ca2.95Mo0.2W0.8O6Eu0.05 | Ca2.95Mo0.2W0.8O6 | Eu3+ | 0.05 |  |  | 298 | 613 | 0.6448 | 0.354 |  |  |  | 365 |  |  |  | 328570 | 613 | https://doi.org/10.1016/j.jlumin.2020.117212 | mp-781505,mp-779906 | icsd-262323 | Journal of Luminescence | 2020
613 | 3719 | Ca2.93Mo0.2W0.8O6Eu0.07 | Ca2.93Mo0.2W0.8O6 | Eu3+ | 0.07 |  |  | 298 | 613 | 0.646 | 0.3529 |  |  |  | 365 |  |  |  | 326110 | 613 | https://doi.org/10.1016/j.jlumin.2020.117212 | mp-781505,mp-779906 | icsd-262323 | Journal of Luminescence | 2020
613 | 3720 | Ca2.91Mo0.2W0.8O6Eu0.09 | Ca2.91Mo0.2W0.8O6 | Eu3+ | 0.09 |  |  | 298 | 613 | 0.6467 | 0.3521 | 22.4 | 8.7 | 355 | 365 |  |  |  | 325140 | 613 | https://doi.org/10.1016/j.jlumin.2020.117212 | mp-781505,mp-779906 | icsd-262323 | Journal of Luminescence | 2020
613 | 3721 | Ca2.89Mo0.2W0.8O6Eu0.11 | Ca2.89Mo0.2W0.8O6 | Eu3+ | 0.11 |  |  | 298 | 613 | 0.6472 | 0.3517 |  |  |  | 365 |  |  |  | 322070 | 613 | https://doi.org/10.1016/j.jlumin.2020.117212 | mp-781505,mp-779906 | icsd-262323 | Journal of Luminescence | 2020
613 | 3722 | Ca2.87Mo0.2W0.8O6Eu0.13 | Ca2.87Mo0.2W0.8O6 | Eu3+ | 0.13 |  |  | 298 | 613 | 0.6478 | 0.3511 |  |  |  | 365 |  |  |  | 322030 | 613 | https://doi.org/10.1016/j.jlumin.2020.117212 | mp-781505,mp-779906 | icsd-262323 | Journal of Luminescence | 2020
613 | 3723 | Ca2.85Mo0.2W0.8O6Eu0.15 | Ca2.85Mo0.2W0.8O6 | Eu3+ | 0.15 |  |  | 298 | 613 | 0.6479 | 0.351 |  |  |  | 365 |  |  |  | 320870 | 613 | https://doi.org/10.1016/j.jlumin.2020.117212 | mp-781505,mp-779906 | icsd-262323 | Journal of Luminescence | 2020
613 | 3724 | Ca2.83Mo0.2W0.8O6Eu0.17 | Ca2.83Mo0.2W0.8O6 | Eu3+ | 0.17 |  |  | 298 | 613 | 0.647 | 0.3499 |  |  |  | 365 |  |  |  | 316190 | 613 | https://doi.org/10.1016/j.jlumin.2020.117212 | mp-781505,mp-779906 | icsd-262323 | Journal of Luminescence | 2020
613 | 3725 | Ca2.97Mo0.2W0.8O6Eu0.03 | Ca2.97Mo0.2W0.8O6 | Eu3+ | 0.03 |  |  | 298 | 613 | 0.6387 | 0.3594 |  |  |  | 393 |  |  |  | 323350 | 613 | https://doi.org/10.1016/j.jlumin.2020.117212 | mp-781505,mp-779906 | icsd-262323 | Journal of Luminescence | 2020
613 | 3726 | Ca2.95Mo0.2W0.8O6Eu0.05 | Ca2.95Mo0.2W0.8O6 | Eu3+ | 0.05 |  |  | 298 | 613 | 0.6421 | 0.3563 |  |  |  | 393 |  |  |  | 319770 | 613 | https://doi.org/10.1016/j.jlumin.2020.117212 | mp-781505,mp-779906 | icsd-262323 | Journal of Luminescence | 2020
613 | 3727 | Ca2.93Mo0.2W0.8O6Eu0.07 | Ca2.93Mo0.2W0.8O6 | Eu3+ | 0.07 |  |  | 298 | 613 | 0.6433 | 0.3551 |  |  |  | 393 |  |  |  | 319440 | 613 | https://doi.org/10.1016/j.jlumin.2020.117212 | mp-781505,mp-779906 | icsd-262323 | Journal of Luminescence | 2020
613 | 3728 | Ca2.91Mo0.2W0.8O6Eu0.09 | Ca2.91Mo0.2W0.8O6 | Eu3+ | 0.09 |  |  | 298 | 613 | 0.644 | 0.3545 | 18.7 | 6.2 | 360 | 393 |  |  |  | 318510 | 613 | https://doi.org/10.1016/j.jlumin.2020.117212 | mp-781505,mp-779906 | icsd-262323 | Journal of Luminescence | 2020
613 | 3729 | Ca2.89Mo0.2W0.8O6Eu0.11 | Ca2.89Mo0.2W0.8O6 | Eu3+ | 0.11 |  |  | 298 | 613 | 0.645 | 0.3535 |  |  |  | 393 |  |  |  | 316750 | 613 | https://doi.org/10.1016/j.jlumin.2020.117212 | mp-781505,mp-779906 | icsd-262323 | Journal of Luminescence | 2020
613 | 3730 | Ca2.87Mo0.2W0.8O6Eu0.13 | Ca2.87Mo0.2W0.8O6 | Eu3+ | 0.13 |  |  | 298 | 613 | 0.6452 | 0.3533 |  |  |  | 393 |  |  |  | 316880 | 613 | https://doi.org/10.1016/j.jlumin.2020.117212 | mp-781505,mp-779906 | icsd-262323 | Journal of Luminescence | 2020
613 | 3731 | Ca2.85Mo0.2W0.8O6Eu0.15 | Ca2.85Mo0.2W0.8O6 | Eu3+ | 0.15 |  |  | 298 | 613 | 0.6453 | 0.3532 |  |  |  | 393 |  |  |  | 315860 | 613 | https://doi.org/10.1016/j.jlumin.2020.117212 | mp-781505,mp-779906 | icsd-262323 | Journal of Luminescence | 2020
613 | 3732 | Ca2.83Mo0.2W0.8O6Eu0.17 | Ca2.83Mo0.2W0.8O6 | Eu3+ | 0.17 |  |  | 298 | 613 | 0.6466 | 0.352 |  |  |  | 393 |  |  |  | 312500 | 613 | https://doi.org/10.1016/j.jlumin.2020.117212 | mp-781505,mp-779906 | icsd-262323 | Journal of Luminescence | 2020
613 | 3733 | Ca2.97Mo0.2W0.8O6Eu0.03 | Ca2.97Mo0.2W0.8O6 | Eu3+ | 0.03 |  |  | 298 | 613 | 0.6255 | 0.3697 |  |  |  | 465 |  |  |  | 329690 | 613 | https://doi.org/10.1016/j.jlumin.2020.117212 | mp-781505,mp-779906 | icsd-262323 | Journal of Luminescence | 2020
613 | 3734 | Ca2.95Mo0.2W0.8O6Eu0.05 | Ca2.95Mo0.2W0.8O6 | Eu3+ | 0.05 |  |  | 298 | 613 | 0.6354 | 0.361 |  |  |  | 465 |  |  |  | 323770 | 613 | https://doi.org/10.1016/j.jlumin.2020.117212 | mp-781505,mp-779906 | icsd-262323 | Journal of Luminescence | 2020
613 | 3735 | Ca2.93Mo0.2W0.8O6Eu0.07 | Ca2.93Mo0.2W0.8O6 | Eu3+ | 0.07 |  |  | 298 | 613 | 0.6417 | 0.3553 |  |  |  | 465 |  |  |  | 319480 | 613 | https://doi.org/10.1016/j.jlumin.2020.117212 | mp-781505,mp-779906 | icsd-262323 | Journal of Luminescence | 2020
613 | 3736 | Ca2.91Mo0.2W0.8O6Eu0.09 | Ca2.91Mo0.2W0.8O6 | Eu3+ | 0.09 |  |  | 298 | 613 | 0.6447 | 0.3526 | 29.6 | 4.4 | 370 | 465 |  |  |  | 313650 | 613 | https://doi.org/10.1016/j.jlumin.2020.117212 | mp-781505,mp-779906 | icsd-262323 | Journal of Luminescence | 2020
613 | 3737 | Ca2.89Mo0.2W0.8O6Eu0.11 | Ca2.89Mo0.2W0.8O6 | Eu3+ | 0.11 |  |  | 298 | 613 | 0.6467 | 0.3508 |  |  |  | 465 |  |  |  | 311270 | 613 | https://doi.org/10.1016/j.jlumin.2020.117212 | mp-781505,mp-779906 | icsd-262323 | Journal of Luminescence | 2020
613 | 3738 | Ca2.87Mo0.2W0.8O6Eu0.13 | Ca2.87Mo0.2W0.8O6 | Eu3+ | 0.13 |  |  | 298 | 613 | 0.6472 | 0.3503 |  |  |  | 465 |  |  |  | 311430 | 613 | https://doi.org/10.1016/j.jlumin.2020.117212 | mp-781505,mp-779906 | icsd-262323 | Journal of Luminescence | 2020
613 | 3739 | Ca2.85Mo0.2W0.8O6Eu0.15 | Ca2.85Mo0.2W0.8O6 | Eu3+ | 0.15 |  |  | 298 | 613 | 0.6477 | 0.3499 |  |  |  | 465 |  |  |  | 306230 | 613 | https://doi.org/10.1016/j.jlumin.2020.117212 | mp-781505,mp-779906 | icsd-262323 | Journal of Luminescence | 2020
613 | 3740 | Ca2.83Mo0.2W0.8O6Eu0.17 | Ca2.83Mo0.2W0.8O6 | Eu3+ | 0.17 |  |  | 298 | 613 | 0.6497 | 0.3481 |  |  |  | 465 |  |  |  | 300850 | 613 | https://doi.org/10.1016/j.jlumin.2020.117212 | mp-781505,mp-779906 | icsd-262323 | Journal of Luminescence | 2020
613 | 4119 | MgY2Si3O10Eu0.14 | MgY2Si3O10 | Eu3+ | 0.14 |  |  | 298 | 613 | 0.579 | 0.349 |  |  |  | 230 | 230 |  |  |  | 613 | https://doi.org/10.1039/C4DT02114B |  |  | Dalton Transactions | 2015
613 | 4121 | MgY2Si3O10Bi0.02Eu0.06 | MgY2Si3O10 | Bi3+ | 0.02 | Eu3+ | 0.06 | 298 | 613 | 0.27 | 0.299 |  |  |  | 344 | [5 empty] | https://doi.org/10.1039/C4DT02114B |  |  | Dalton Transactions | 2015
613 | 4122 | MgY2Si3O10Bi0.02Eu0.14 | MgY2Si3O10 | Bi3+ | 0.02 | Eu3+ | 0.14 | 298 | 613 | 0.326 | 0.304 |  |  |  | 344 | [5 empty] | https://doi.org/10.1039/C4DT02114B |  |  | Dalton Transactions | 2015
613 | 4123 | MgY2Si3O10Bi0.02Eu0.16 | MgY2Si3O10 | Bi3+ | 0.02 | Eu3+ | 0.16 | 298 | 613 | 0.333 | 0.306 |  |  |  | 344 | [5 empty] | https://doi.org/10.1039/C4DT02114B |  |  | Dalton Transactions | 2015
613 | 4124 | MgY2Si3O10Bi0.02Eu0.2 | MgY2Si3O10 | Bi3+ | 0.02 | Eu3+ | 0.2 | 298 | 613 | 0.38 | 0.317 |  |  |  | 344 | [5 empty] | https://doi.org/10.1039/C4DT02114B |  |  | Dalton Transactions | 2015
613 | 4125 | MgY2Si3O10Bi0.02Eu0.22 | MgY2Si3O10 | Bi3+ | 0.02 | Eu3+ | 0.22 | 298 | 613 | 0.426 | 0.323 | 29.01 |  |  | 344 |  |  |  | 1041820 | 613 | https://doi.org/10.1039/C4DT02114B |  |  | Dalton Transactions | 2015
613 | 4158 | Sr7ZrP6O24Tb0.01Eu0.015 | Sr7ZrP6O24 | Tb3+ | 0.01 | Eu3+ | 0.015 | 298 | 613 | 0.359 | 0.327 |  |  |  | 374 |  |  |  | 1960000 | 544 | https://doi.org/10.1016/j.jallcom.2017.02.199 |  |  | Journal of Alloys and Compounds | 2017
613 | 4159 | Sr7ZrP6O24Tb0.01Eu0.02 | Sr7ZrP6O24 | Tb3+ | 0.01 | Eu3+ | 0.02 | 298 | 613 | 0.386 | 0.33 |  |  |  | 374 |  |  |  | 1720000 | 544 | https://doi.org/10.1016/j.jallcom.2017.02.199 |  |  | Journal of Alloys and Compounds | 2017
613 | 4179 | K2Y0.492WPO8Tb0.5Eu0.008 | K2Y0.492WPO8 | Tb3+ | 0.5 | Eu3+ | 0.008 | 298 | 613 | 0.485 | 0.471 |  |  |  | 377 | 377 |  |  | 13710000 | 545 | https://doi.org/10.1016/j.materresbull.2014.08.051 |  |  | Materials Research Bulletin | 2014
613 | 4180 | K2Y0.49WPO8Tb0.5Eu0.01 | K2Y0.49WPO8 | Tb3+ | 0.5 | Eu3+ | 0.01 | 298 | 613 | 0.518 | 0.446 |  |  |  | 377 | 377 | 370 | 352 | 11800000 | 545 | https://doi.org/10.1016/j.materresbull.2014.08.051 |  |  | Materials Research Bulletin | 2014
613 | 4181 | K2Y0.48WPO8Tb0.5Eu0.02 | K2Y0.48WPO8 | Tb3+ | 0.5 | Eu3+ | 0.02 | 298 | 613 | 0.571 | 0.404 |  |  |  | 377 | 377 |  |  | 10170000 | 545 | https://doi.org/10.1016/j.materresbull.2014.08.051 |  |  | Materials Research Bulletin | 2014
613 | 4182 | K2Y0.47WPO8Tb0.5Eu0.03 | K2Y0.47WPO8 | Tb3+ | 0.5 | Eu3+ | 0.03 | 298 | 613 | 0.585 | 0.392 |  |  |  | 377 | 377 |  |  | 8600000 | 545 | https://doi.org/10.1016/j.materresbull.2014.08.051 |  |  | Materials Research Bulletin | 2014
613 | 4183 | K2Y0.45WPO8Tb0.5Eu0.05 | K2Y0.45WPO8 | Tb3+ | 0.5 | Eu3+ | 0.05 | 298 | 613 | 0.609 | 0.371 |  |  |  | 377 | 377 |  |  | 4120000 | 545 | https://doi.org/10.1016/j.materresbull.2014.08.051 |  |  | Materials Research Bulletin | 2014
613 | 4184 | K2Y0.4WPO8Tb0.5Eu0.1 | K2Y0.4WPO8 | Tb3+ | 0.5 | Eu3+ | 0.1 | 298 | 613 | 0.629 | 0.357 |  |  |  | 377 | 377 |  |  | 3420000 | 545 | https://doi.org/10.1016/j.materresbull.2014.08.051 |  |  | Materials Research Bulletin | 2014
613 | 4185 | K2Y0.3WPO8Tb0.5Eu0.2 | K2Y0.3WPO8 | Tb3+ | 0.5 | Eu3+ | 0.2 | 298 | 613 | 0.641 | 0.346 |  |  |  | 377 | 377 |  |  | 2180000 | 545 | https://doi.org/10.1016/j.materresbull.2014.08.051 |  |  | Materials Research Bulletin | 2014
613 | 4216 | Y1.95WO6Sm0.05 | Y1.95WO6 | Sm3+ | 0.05 |  |  | 298 | 613 | 0.277 | 0.227 |  |  |  | 308 | [5 empty] | https://doi.org/10.1016/j.jlumin.2013.09.043 | mp-559510,mp-30539,mp-559085,mp-1216117 | icsd-20955 icsd-65811 icsd-26532 | Journal of Luminescence | 2014
613 | 4217 | Y1.93WO6Sm0.07 | Y1.93WO6 | Sm3+ | 0.07 |  |  | 298 | 613 | 0.304 | 0.251 |  |  |  | 308 | [5 empty] | https://doi.org/10.1016/j.jlumin.2013.09.043 | mp-559510,mp-30539,mp-559085,mp-1216117 | icsd-20955 icsd-65811 icsd-26532 | Journal of Luminescence | 2014
613 | 4218 | Y1.91WO6Sm0.09 | Y1.91WO6 | Sm3+ | 0.09 |  |  | 298 | 613 | 0.318 | 0.267 |  |  |  | 308 | [5 empty] | https://doi.org/10.1016/j.jlumin.2013.09.043 | mp-559510,mp-30539,mp-559085,mp-1216117 | icsd-20955 icsd-65811 icsd-26532 | Journal of Luminescence | 2014
614 | 375 | Sr1.4Zn0.3CeO4Eu0.3 | Sr1.4Zn0.3CeO4 | Eu3+ | 0.3 |  |  | 298 | 614 | 0.6 | 0.34 | 46.1 |  | 388 | 400 | 363 | 280 |  | 710000 | 614 | https://doi.org/10.1021/am4041493 | mp-15743 | icsd-86768 icsd-237179 icsd-237186 | ACS Applied Materials &amp; Interfaces | 2014
614 | 384 | K2MgGeO4Bi0.001 | K2MgGeO4 | Bi3+ | 0.001 |  |  | 298 | 614 | [5 empty] | 335 |  |  |  | 2106 | 614 | https://doi.org/10.1021/acs.inorgchem.8b02025 | mp-1212053 |  | Inorganic Chemistry | 2018
614 | 385 | K2MgGeO4Bi0.004 | K2MgGeO4 | Bi3+ | 0.004 |  |  | 298 | 614 | [5 empty] | 335 |  |  |  | 1949 | 614 | https://doi.org/10.1021/acs.inorgchem.8b02025 | mp-1212053 |  | Inorganic Chemistry | 2018
614 | 386 | K2MgGeO4Bi0.01 | K2MgGeO4 | Bi3+ | 0.01 |  |  | 298 | 614 | 0.4989 | 0.44 | 66.6 |  |  | 335 | 335 | 250 |  | 1701 | 614 | https://doi.org/10.1021/acs.inorgchem.8b02025 | mp-1212053 |  | Inorganic Chemistry | 2018
614 | 387 | K2MgGeO4Bi0.02 | K2MgGeO4 | Bi3+ | 0.02 |  |  | 298 | 614 | [5 empty] | 335 |  |  |  | 1564 | 614 | https://doi.org/10.1021/acs.inorgchem.8b02025 | mp-1212053 |  | Inorganic Chemistry | 2018
614 | 910 | Sr1.9ZnWO6Li0.05Eu0.05 | Sr1.9ZnWO6Li0.05 | Eu3+ | 0.05 |  |  | 298 | 614 | 0.656 | 0.345 | 35 |  |  | 367 | 462 | 393 |  | 343000 | 614 | https://doi.org/10.1016/j.jallcom.2016.06.255 | mp-1105272,mp-1079778,mp-19282 | icsd-262322 icsd-190595 icsd-239812 icsd-190592 icsd-72811 icsd-28599 | Journal of Alloys and Compounds | 2016
614 | 911 | Sr1.9ZnW0.8Mo0.2O6Li0.05Eu0.05 | Sr1.9ZnW0.8Mo0.2O6Li0.05 | Eu3+ | 0.05 |  |  | 298 | 614 | 0.657 | 0.342 | 39 |  |  | 367 | 393 | 462 |  | 341000 | 614 | https://doi.org/10.1016/j.jallcom.2016.06.255 | mp-1105272,mp-1079778,mp-19282 | icsd-262322 icsd-190595 icsd-239812 icsd-190592 icsd-72811 icsd-28599 | Journal of Alloys and Compounds | 2016
614 | 912 | Sr1.9ZnW0.6Mo0.4O6Li0.05Eu0.05 | Sr1.9ZnW0.6Mo0.4O6Li0.05 | Eu3+ | 0.05 |  |  | 298 | 614 | 0.647 | 0.352 | 40 |  |  | 367 | 393 | 462 |  | 326000 | 614 | https://doi.org/10.1016/j.jallcom.2016.06.255 | mp-1105272,mp-1079778,mp-19282 | icsd-262322 icsd-190595 icsd-239812 icsd-190592 icsd-72811 icsd-28599 | Journal of Alloys and Compounds | 2016
614 | 913 | Sr1.9ZnW0.4Mo0.6O6Li0.05Eu0.05 | Sr1.9ZnW0.4Mo0.6O6Li0.05 | Eu3+ | 0.05 |  |  | 298 | 614 | 0.647 | 0.353 | 40 |  |  | 367 | 393 | 462 |  | 312000 | 614 | https://doi.org/10.1016/j.jallcom.2016.06.255 | mp-1105272,mp-1079778,mp-19282 | icsd-262322 icsd-190595 icsd-239812 icsd-190592 icsd-72811 icsd-28599 | Journal of Alloys and Compounds | 2016
614 | 914 | Sr1.9ZnW0.2Mo0.8O6Li0.05Eu0.05 | Sr1.9ZnW0.2Mo0.8O6Li0.05 | Eu3+ | 0.05 |  |  | 298 | 614 | 0.645 | 0.354 | 37 |  |  | 367 | 393 | 462 |  | 295000 | 614 | https://doi.org/10.1016/j.jallcom.2016.06.255 | mp-1105272,mp-1079778,mp-19282 | icsd-262322 icsd-190595 icsd-239812 icsd-190592 icsd-72811 icsd-28599 | Journal of Alloys and Compounds | 2016
614 | 915 | Sr1.9ZnMoO6Li0.05Eu0.05 | Sr1.9ZnMoO6Li0.05 | Eu3+ | 0.05 |  |  | 298 | 614 | 0.645 | 0.356 | 36 |  |  | 367 | 393 | 462 |  | 282000 | 614 | https://doi.org/10.1016/j.jallcom.2016.06.255 | mp-1105272,mp-1079778,mp-19282 | icsd-262322 icsd-190595 icsd-239812 icsd-190592 icsd-72811 icsd-28599 | Journal of Alloys and Compounds | 2016
614 | 1178 | K2Y0.95WO8PEu0.05 | K2Y0.95WO8P | Eu3+ | 0.05 |  |  | 298 | 614 | [5 empty] | 395 |  |  |  | 2568000 | 614 | https://doi.org/10.1016/j.materresbull.2015.09.003 |  |  | Materials Research Bulletin | 2016
614 | 1179 | K2Y0.9WO8PEu0.1 | K2Y0.9WO8P | Eu3+ | 0.1 |  |  | 298 | 614 | [5 empty] | 395 |  |  |  | 2551000 | 614 | https://doi.org/10.1016/j.materresbull.2015.09.003 |  |  | Materials Research Bulletin | 2016
614 | 1180 | K2Y0.7WO8PEu0.3 | K2Y0.7WO8P | Eu3+ | 0.3 |  |  | 298 | 614 | [5 empty] | 395 |  |  |  | 2519000 | 614 | https://doi.org/10.1016/j.materresbull.2015.09.003 |  |  | Materials Research Bulletin | 2016
614 | 1181 | K2Y0.5WO8PEu0.5 | K2Y0.5WO8P | Eu3+ | 0.5 |  |  | 298 | 614 | [5 empty] | 395 |  |  |  | 2468000 | 614 | https://doi.org/10.1016/j.materresbull.2015.09.003 |  |  | Materials Research Bulletin | 2016
614 | 1182 | K2Y0.3WO8PEu0.7 | K2Y0.3WO8P | Eu3+ | 0.7 |  |  | 298 | 614 | 0.64 | 0.347 | 70.5 |  |  | 395 | 394 | 382 | 362 | 2382000 | 614 | https://doi.org/10.1016/j.materresbull.2015.09.003 |  |  | Materials Research Bulletin | 2016
614 | 1183 | K2Y0.3WO8PEu0.7 | K2Y0.3WO8P | Eu3+ | 0.7 |  |  | 373 | 614 | 0.639 | 0.348 |  |  |  | 395 | [5 empty] | https://doi.org/10.1016/j.materresbull.2015.09.003 |  |  | Materials Research Bulletin | 2016
614 | 1184 | K2Y0.3WO8PEu0.7 | K2Y0.3WO8P | Eu3+ | 0.7 |  |  | 453 | 614 | 0.638 | 0.349 |  |  |  | 395 | [5 empty] | https://doi.org/10.1016/j.materresbull.2015.09.003 |  |  | Materials Research Bulletin | 2016
614 | 1185 | K2Y0.1WO8PEu0.9 | K2Y0.1WO8P | Eu3+ | 0.9 |  |  | 298 | 614 | [5 empty] | 395 |  |  |  | 2273000 | 614 | https://doi.org/10.1016/j.materresbull.2015.09.003 |  |  | Materials Research Bulletin | 2016
614 | 1186 | K2WO8PEu1 | K2WO8P | Eu3+ | 1 |  |  | 298 | 614 | [5 empty] | 395 |  |  |  | 1855000 | 614 | https://doi.org/10.1016/j.materresbull.2015.09.003 |  |  | Materials Research Bulletin | 2016
614 | 1196 | LiLa1.74O5BEu0.25Sm0.01 | LiLa1.74O5B | Eu3+ | 0.25 | Sm3+ | 0.01 | 298 | 614 | 0.669 | 0.33 |  |  |  | 405 | 405 | 365 | 385 | 790000 | 605 | https://doi.org/10.1149/1.2946482 |  |  | Journal of The Electrochemical Society | 2008
614 | 1291 | Sr2MgTeO6Eu0.25 | Sr2MgTeO6 | Eu3+ | 0.25 |  |  | 298 | 614 | 0.65 | 0.34 |  |  | 510 | 465 | 465 | 394 |  |  | 614 | https://doi.org/10.1016/j.optlastec.2017.11.046 | mp-1078995 | icsd-290893 | Optics and Laser Technology | 2018
614 | 1410 | BaGd0.99B9O16Eu0.01 | BaGd0.99B9O16 | Eu3+ | 0.01 |  |  | 298 | 614 | 0.68 | 0.32 |  |  |  | 396 | 396 |  |  |  | 614 | https://doi.org/10.1016/S1002-0721(14)60394-X |  |  | Journal of Rare Earths | 2015
614 | 1411 | BaGd0.91La0.08B9O16Eu0.01 | BaGd0.91La0.08B9O16 | Eu3+ | 0.01 |  |  | 298 | 614 | 0.67 | 0.32 |  |  |  | 396 | 396 | 466 |  |  | 614 | https://doi.org/10.1016/S1002-0721(14)60394-X |  |  | Journal of Rare Earths | 2015
614 | 1412 | BaGd0.91Y0.08B9O16Eu0.01 | BaGd0.91Y0.08B9O16 | Eu3+ | 0.01 |  |  | 298 | 614 | 0.67 | 0.32 |  |  |  | 396 | 396 | 466 |  |  | 614 | https://doi.org/10.1016/S1002-0721(14)60394-X |  |  | Journal of Rare Earths | 2015
614 | 1472 | Na13Sr1.8Ta2P9O36Eu0.2 | Na13Sr1.8Ta2P9O36 | Eu3+ | 0.2 |  |  | 298 | 614 | [5 empty] | 394 | 394 | 465 |  | 2160000 | 614 | https://doi.org/10.1016/j.jlumin.2019.116976 |  |  | Journal of Luminescence | 2020
614 | 1473 | Na13Sr1.6Ta2P9O36Li0.2Eu0.2 | Na13Sr1.6Ta2P9O36Li0.2 | Eu3+ | 0.2 |  |  | 298 | 614 | [5 empty] | 394 |  |  |  | 2200000 | 614 | https://doi.org/10.1016/j.jlumin.2019.116976 |  |  | Journal of Luminescence | 2020
614 | 1474 | Na13Sr1.6Ta2P9O36Na0.2Eu0.2 | Na13Sr1.6Ta2P9O36Na0.2 | Eu3+ | 0.2 |  |  | 298 | 614 | 0.644 | 0.3522 | 44.94 |  |  | 394 |  |  |  | 2230000 | 614 | https://doi.org/10.1016/j.jlumin.2019.116976 |  |  | Journal of Luminescence | 2020
614 | 1475 | Na13Sr1.6Ta2P9O36K0.2Eu0.2 | Na13Sr1.6Ta2P9O36K0.2 | Eu3+ | 0.2 |  |  | 298 | 614 | [5 empty] | 394 |  |  |  | 2210000 | 614 | https://doi.org/10.1016/j.jlumin.2019.116976 |  |  | Journal of Luminescence | 2020
614 | 1918 | Sr3Y0.9P3O12Dy0.06Eu0.04 | Sr3Y0.9P3O12 | Dy3+ | 0.06 | Eu3+ | 0.04 | 298 | 614 | 0.3831 | 0.3252 | 19.7 |  |  | 393 | 393 |  |  | 2013400 | 614 | https://doi.org/10.1016/j.mseb.2016.07.017 |  |  | Materials Science and Engineering B: Solid-State Materials for Advanced Technology | 2016
614 | 1919 | Sr3Y0.88P3O12Dy0.06Eu0.06 | Sr3Y0.88P3O12 | Dy3+ | 0.06 | Eu3+ | 0.06 | 298 | 614 | 0.4202 | 0.3365 |  |  |  | 393 | 393 |  |  | 2117000 | 614 | https://doi.org/10.1016/j.mseb.2016.07.017 |  |  | Materials Science and Engineering B: Solid-State Materials for Advanced Technology | 2016
614 | 1920 | Sr3Y0.86P3O12Dy0.06Eu0.08 | Sr3Y0.86P3O12 | Dy3+ | 0.06 | Eu3+ | 0.08 | 298 | 614 | 0.4331 | 0.3395 |  |  |  | 393 | 393 |  |  | 2139000 | 614 | https://doi.org/10.1016/j.mseb.2016.07.017 |  |  | Materials Science and Engineering B: Solid-State Materials for Advanced Technology | 2016
614 | 1921 | Sr3Y0.84P3O12Dy0.06Eu0.1 | Sr3Y0.84P3O12 | Dy3+ | 0.06 | Eu3+ | 0.1 | 298 | 614 | 0.4624 | 0.348 |  |  |  | 393 | 393 |  |  | 2161800 | 614 | https://doi.org/10.1016/j.mseb.2016.07.017 |  |  | Materials Science and Engineering B: Solid-State Materials for Advanced Technology | 2016
614 | 1922 | Sr3Y0.98P3O12Eu0.02 | Sr3Y0.98P3O12 | Eu3+ | 0.02 |  |  | 298 | 614 | 0.4997 | 0.3622 |  |  |  | 393 | 393 |  |  | 625200 | 614 | https://doi.org/10.1016/j.mseb.2016.07.017 |  |  | Materials Science and Engineering B: Solid-State Materials for Advanced Technology | 2016
614 | 1929 | Sr3Sc0.85P3O12Dy0.07Eu0.08 | Sr3Sc0.85P3O12 | Dy3+ | 0.07 | Eu3+ | 0.08 | 298 | 614 | 0.4022 | 0.2924 |  |  |  | 394 | 350 |  |  | 367500 | 483 | https://doi.org/10.1016/j.ijleo.2017.08.110 |  |  | Optik | 2017
614 | 2254 | CaWO4Eu0.08 | CaWO4 | Eu3+ | 0.08 |  |  | 298 | 614 | [5 empty] | 280 | 393 | 463 |  | 541000 | 614 | https://doi.org/10.1016/j.dyepig.2017.04.037 | mp-19426,mp-1190383 | icsd-60550 icsd-193491 icsd-60548 icsd-60551 icsd-15869 icsd-155423 icsd-193047 icsd-15586 icsd-60549 icsd-18135 icsd-77335 icsd-157428 icsd-291535 icsd-60547 icsd-155791 icsd-238259 icsd-238258 | Dyes and Pigments | 2017
614 | 2255 | CaW0.9Mo0.1O4Eu0.08 | CaW0.9Mo0.1O4 | Eu3+ | 0.08 |  |  | 298 | 614 | [5 empty] | 280 | 393 | 463 |  | 535000 | 614 | https://doi.org/10.1016/j.dyepig.2017.04.037 | mp-19426,mp-1190383 | icsd-60550 icsd-193491 icsd-60548 icsd-60551 icsd-15869 icsd-155423 icsd-193047 icsd-15586 icsd-60549 icsd-18135 icsd-77335 icsd-157428 icsd-291535 icsd-60547 icsd-155791 icsd-238259 icsd-238258 | Dyes and Pigments | 2017
614 | 2256 | CaW0.7Mo0.3O4Eu0.08 | CaW0.7Mo0.3O4 | Eu3+ | 0.08 |  |  | 298 | 614 | [5 empty] | 280 | 393 | 463 |  | 510000 | 614 | https://doi.org/10.1016/j.dyepig.2017.04.037 | mp-19426,mp-1190383 | icsd-60550 icsd-193491 icsd-60548 icsd-60551 icsd-15869 icsd-155423 icsd-193047 icsd-15586 icsd-60549 icsd-18135 icsd-77335 icsd-157428 icsd-291535 icsd-60547 icsd-155791 icsd-238259 icsd-238258 | Dyes and Pigments | 2017
614 | 2257 | CaW0.4Mo0.6O4Eu0.08 | CaW0.4Mo0.6O4 | Eu3+ | 0.08 |  |  | 298 | 614 | 0.653 | 0.354 |  |  | 440 | 280 | 393 | 463 |  | 478000 | 614 | https://doi.org/10.1016/j.dyepig.2017.04.037 | mp-19426,mp-1190383 | icsd-60550 icsd-193491 icsd-60548 icsd-60551 icsd-15869 icsd-155423 icsd-193047 icsd-15586 icsd-60549 icsd-18135 icsd-77335 icsd-157428 icsd-291535 icsd-60547 icsd-155791 icsd-238259 icsd-238258 | Dyes and Pigments | 2017
614 | 2258 | CaW0.2Mo0.8O4Eu0.08 | CaW0.2Mo0.8O4 | Eu3+ | 0.08 |  |  | 298 | 614 | [5 empty] | 280 | 393 | 463 |  | 454000 | 614 | https://doi.org/10.1016/j.dyepig.2017.04.037 | mp-19426,mp-1190383 | icsd-60550 icsd-193491 icsd-60548 icsd-60551 icsd-15869 icsd-155423 icsd-193047 icsd-15586 icsd-60549 icsd-18135 icsd-77335 icsd-157428 icsd-291535 icsd-60547 icsd-155791 icsd-238259 icsd-238258 | Dyes and Pigments | 2017
614 | 2259 | CaMoO4Eu0.08 | CaMoO4 | Eu3+ | 0.08 |  |  | 298 | 614 | [5 empty] | 280 | 393 | 463 |  | 435000 | 614 | https://doi.org/10.1016/j.dyepig.2017.04.037 | mp-19330 | icsd-23699 icsd-60558 icsd-193793 icsd-183446 icsd-60557 icsd-194078 icsd-60554 icsd-60553 icsd-417513 icsd-183447 icsd-62219 icsd-60552 icsd-22351 icsd-194079 icsd-60556 icsd-60555 icsd-77334 | Dyes and Pigments | 2017
614 | 2324 | CsGd0.92Mo2O8Dy0.05Eu0.03 | CsGd0.92Mo2O8 | Dy3+ | 0.05 | Eu3+ | 0.03 | 298 | 614 | 0.455 | 0.391 |  |  |  | 395 | [5 empty] | https://doi.org/10.1016/j.dyepig.2016.10.016 | mp-1213392,mp-1213304 |  | Dyes and Pigments | 2017
614 | 2325 | CsGd0.92Mo2O8Dy0.05Eu0.03 | CsGd0.92Mo2O8 | Dy3+ | 0.05 | Eu3+ | 0.03 | 298 | 614 | [5 empty] | 295 |  |  |  | 5.87 | 575 | https://doi.org/10.1016/j.dyepig.2016.10.016 | mp-1213392,mp-1213304 |  | Dyes and Pigments | 2017
614 | 2326 | CsGd0.91Mo2O8Dy0.05Eu0.04 | CsGd0.91Mo2O8 | Dy3+ | 0.05 | Eu3+ | 0.04 | 298 | 614 | 0.479 | 0.395 |  |  |  | 395 | [5 empty] | https://doi.org/10.1016/j.dyepig.2016.10.016 | mp-1213392,mp-1213304 |  | Dyes and Pigments | 2017
614 | 2327 | CsGd0.91Mo2O8Dy0.05Eu0.04 | CsGd0.91Mo2O8 | Dy3+ | 0.05 | Eu3+ | 0.04 | 298 | 614 | [5 empty] | 295 |  |  |  | 5.76 | 575 | https://doi.org/10.1016/j.dyepig.2016.10.016 | mp-1213392,mp-1213304 |  | Dyes and Pigments | 2017
614 | 2328 | CsGd0.9Mo2O8Dy0.05Eu0.05 | CsGd0.9Mo2O8 | Dy3+ | 0.05 | Eu3+ | 0.05 | 298 | 614 | 0.497 | 0.39 |  |  |  | 395 | [5 empty] | https://doi.org/10.1016/j.dyepig.2016.10.016 | mp-1213392,mp-1213304 |  | Dyes and Pigments | 2017
614 | 2329 | CsGd0.9Mo2O8Dy0.05Eu0.05 | CsGd0.9Mo2O8 | Dy3+ | 0.05 | Eu3+ | 0.05 | 298 | 614 | [5 empty] | 295 |  |  |  | 5.63 | 575 | https://doi.org/10.1016/j.dyepig.2016.10.016 | mp-1213392,mp-1213304 |  | Dyes and Pigments | 2017
614 | 2330 | CsGd0.95Mo2O8Eu0.05 | CsGd0.95Mo2O8 | Eu3+ | 0.05 |  |  | 298 | 614 | 0.596 | 0.382 |  |  |  | 395 | [5 empty] | https://doi.org/10.1016/j.dyepig.2016.10.016 | mp-1213392,mp-1213304 |  | Dyes and Pigments | 2017
614 | 2331 | CsGd0.95Mo2O8Eu0.05 | CsGd0.95Mo2O8 | Eu3+ | 0.05 |  |  | 298 | 614 | [5 empty] | 295 |  |  |  | 6.55 | 615 | https://doi.org/10.1016/j.dyepig.2016.10.016 | mp-1213392,mp-1213304 |  | Dyes and Pigments | 2017
614 | 2332 | CsGd0.94Mo2O8Eu0.05Dy0.01 | CsGd0.94Mo2O8 | Eu3+ | 0.05 | Dy3+ | 0.01 | 298 | 614 | 0.422 | 0.386 |  |  |  | 395 | [5 empty] | https://doi.org/10.1016/j.dyepig.2016.10.016 | mp-1213392,mp-1213304 |  | Dyes and Pigments | 2017
614 | 2333 | CsGd0.94Mo2O8Eu0.05Dy0.01 | CsGd0.94Mo2O8 | Eu3+ | 0.05 | Dy3+ | 0.01 | 298 | 614 | [5 empty] | 295 |  |  |  | 5.72 | 615 | https://doi.org/10.1016/j.dyepig.2016.10.016 | mp-1213392,mp-1213304 |  | Dyes and Pigments | 2017
614 | 2334 | CsGd0.93Mo2O8Eu0.05Dy0.02 | CsGd0.93Mo2O8 | Eu3+ | 0.05 | Dy3+ | 0.02 | 298 | 614 | 0.4 | 0.395 |  |  |  | 395 | [5 empty] | https://doi.org/10.1016/j.dyepig.2016.10.016 | mp-1213392,mp-1213304 |  | Dyes and Pigments | 2017
614 | 2335 | CsGd0.93Mo2O8Eu0.05Dy0.02 | CsGd0.93Mo2O8 | Eu3+ | 0.05 | Dy3+ | 0.02 | 298 | 614 | [5 empty] | 295 |  |  |  | 5.5 | 615 | https://doi.org/10.1016/j.dyepig.2016.10.016 | mp-1213392,mp-1213304 |  | Dyes and Pigments | 2017
614 | 2336 | CsGd0.92Mo2O8Eu0.05Dy0.03 | CsGd0.92Mo2O8 | Eu3+ | 0.05 | Dy3+ | 0.03 | 298 | 614 | 0.393 | 0.401 |  |  |  | 395 | [5 empty] | https://doi.org/10.1016/j.dyepig.2016.10.016 | mp-1213392,mp-1213304 |  | Dyes and Pigments | 2017
614 | 2337 | CsGd0.92Mo2O8Eu0.05Dy0.03 | CsGd0.92Mo2O8 | Eu3+ | 0.05 | Dy3+ | 0.03 | 298 | 614 | [5 empty] | 295 |  |  |  | 5.32 | 615 | https://doi.org/10.1016/j.dyepig.2016.10.016 | mp-1213392,mp-1213304 |  | Dyes and Pigments | 2017
614 | 2559 | Li6Y0.15B3O9Eu0.85 | Li6Y0.15B3O9 | Eu3+ | 0.85 |  |  | 298 | 614 | 0.65 | 0.35 | 68 |  |  | 393 | 393 |  |  | 2400000 | 614 | https://doi.org/10.1016/j.optmat.2011.03.002 | mp-14704 | icsd-184291 icsd-184285 icsd-184287 icsd-184286 icsd-184289 icsd-184283 icsd-184292 icsd-184284 icsd-184290 icsd-184288 icsd-68653 | Optical Materials | 2011
614 | 2568 | Li6Y0.95B3O9Eu0.05 | Li6Y0.95B3O9 | Eu3+ | 0.05 |  |  | 298 | 614 | 0.635 | 0.363 |  |  |  | 395 | 395 |  |  |  | 614 | https://doi.org/10.1002/bio.3006 | mp-14704 | icsd-184291 icsd-184285 icsd-184287 icsd-184286 icsd-184289 icsd-184283 icsd-184292 icsd-184284 icsd-184290 icsd-184288 icsd-68653 | Luminescence | 2015
614 | 2569 | Li6Y0.9B3O9Eu0.1 | Li6Y0.9B3O9 | Eu3+ | 0.1 |  |  | 298 | 614 | 0.635 | 0.364 |  |  |  | 395 | 395 |  |  |  | 614 | https://doi.org/10.1002/bio.3006 | mp-14704 | icsd-184291 icsd-184285 icsd-184287 icsd-184286 icsd-184289 icsd-184283 icsd-184292 icsd-184284 icsd-184290 icsd-184288 icsd-68653 | Luminescence | 2015
614 | 2570 | Li6Y0.8B3O9Eu0.2 | Li6Y0.8B3O9 | Eu3+ | 0.2 |  |  | 298 | 614 | 0.63 | 0.369 |  |  |  | 395 | 395 |  |  |  | 614 | https://doi.org/10.1002/bio.3006 | mp-14704 | icsd-184291 icsd-184285 icsd-184287 icsd-184286 icsd-184289 icsd-184283 icsd-184292 icsd-184284 icsd-184290 icsd-184288 icsd-68653 | Luminescence | 2015
614 | 2571 | Li6Y0.5B3O9Eu0.5 | Li6Y0.5B3O9 | Eu3+ | 0.5 |  |  | 298 | 614 | 0.63 | 0.369 |  |  |  | 395 | 395 |  |  |  | 614 | https://doi.org/10.1002/bio.3006 | mp-14704 | icsd-184291 icsd-184285 icsd-184287 icsd-184286 icsd-184289 icsd-184283 icsd-184292 icsd-184284 icsd-184290 icsd-184288 icsd-68653 | Luminescence | 2015
614 | 2572 | Li6B3O9Eu1 | Li6B3O9 | Eu3+ | 1 |  |  | 298 | 614 | 0.641 | 0.358 |  |  |  | 395 | 395 |  |  |  | 614 | https://doi.org/10.1002/bio.3006 | mp-14704 | icsd-184291 icsd-184285 icsd-184287 icsd-184286 icsd-184289 icsd-184283 icsd-184292 icsd-184284 icsd-184290 icsd-184288 icsd-68653 | Luminescence | 2015
614 | 3088 | Ca2Y0.99SbO6Eu0.01 | Ca2Y0.99SbO6 | Eu3+ | 0.01 |  |  | 298 | 614 | 0.6372 | 0.3624 |  |  |  | 290 | [5 empty] | https://doi.org/10.1016/j.jallcom.2015.10.242 |  |  | Journal of Alloys and Compounds | 2016
614 | 3089 | Ca2Y0.99SbO6Eu0.01 | Ca2Y0.99SbO6 | Eu3+ | 0.01 |  |  | 298 | 614 | 0.6477 | 0.3519 |  |  |  | 400 | [5 empty] | https://doi.org/10.1016/j.jallcom.2015.10.242 |  |  | Journal of Alloys and Compounds | 2016
614 | 3090 | Ca2Y0.99SbO6Eu0.01 | Ca2Y0.99SbO6 | Eu3+ | 0.01 |  |  | 298 | 614 | 0.6354 | 0.3641 |  |  |  | 470 | [5 empty] | https://doi.org/10.1016/j.jallcom.2015.10.242 |  |  | Journal of Alloys and Compounds | 2016
614 | 3091 | Ca2Y0.70SbO6Eu0.3 | Ca2Y0.70SbO6 | Eu3+ | 0.3 |  |  | 298 | 614 | 0.6569 | 0.3428 |  |  |  | 290 | [5 empty] | https://doi.org/10.1016/j.jallcom.2015.10.242 |  |  | Journal of Alloys and Compounds | 2016
614 | 3092 | Ca2Y0.70SbO6Eu0.3 | Ca2Y0.70SbO6 | Eu3+ | 0.3 |  |  | 298 | 614 | 0.6589 | 0.3408 |  |  |  | 400 | [5 empty] | https://doi.org/10.1016/j.jallcom.2015.10.242 |  |  | Journal of Alloys and Compounds | 2016
614 | 3093 | Ca2Y0.70SbO6Eu0.3 | Ca2Y0.70SbO6 | Eu3+ | 0.3 |  |  | 298 | 614 | 0.6594 | 0.3404 |  |  |  | 470 | [5 empty] | https://doi.org/10.1016/j.jallcom.2015.10.242 |  |  | Journal of Alloys and Compounds | 2016
614 | 3094 | Ca2Y0.80SbO6Eu0.15Bi0.05 | Ca2Y0.80SbO6 | Eu3+ | 0.15 | Bi3+ | 0.05 | 298 | 614 | 0.6447 | 0.3549 |  |  |  | 290 |  |  |  | 62 | 400 | https://doi.org/10.1016/j.jallcom.2015.10.242 |  |  | Journal of Alloys and Compounds | 2016
614 | 3095 | Ca2Y0.80SbO6Eu0.15Bi0.05 | Ca2Y0.80SbO6 | Eu3+ | 0.15 | Bi3+ | 0.05 | 298 | 614 | 0.645 | 0.3482 |  |  |  | 400 | [5 empty] | https://doi.org/10.1016/j.jallcom.2015.10.242 |  |  | Journal of Alloys and Compounds | 2016
614 | 3096 | Ca2Y0.80SbO6Eu0.15Bi0.05 | Ca2Y0.80SbO6 | Eu3+ | 0.15 | Bi3+ | 0.05 | 298 | 614 | 0.6445 | 0.3651 |  |  |  | 470 | [5 empty] | https://doi.org/10.1016/j.jallcom.2015.10.242 |  |  | Journal of Alloys and Compounds | 2016
614 | 3304 | Na3Lu0.8P2O8Eu0.2 | Na3Lu0.8P2O8 | Eu3+ | 0.2 |  |  | 298 | 614 |  |  | 85 | 11 |  | 393 | 393 |  |  | 2960000 | 614 | https://doi.org/10.1016/j.jallcom.2019.06.190 |  |  | Journal of Alloys and Compounds | 2019
614 | 3305 | Na3Lu0.6P2O8Eu0.4 | Na3Lu0.6P2O8 | Eu3+ | 0.4 |  |  | 298 | 614 |  |  | 86.5 | 14 |  | 393 | 393 |  |  | 3050000 | 614 | https://doi.org/10.1016/j.jallcom.2019.06.190 |  |  | Journal of Alloys and Compounds | 2019
614 | 3306 | Na3Lu0.4P2O8Eu0.6 | Na3Lu0.4P2O8 | Eu3+ | 0.6 |  |  | 298 | 614 |  |  | 90 | 19 |  | 393 | 393 |  |  | 3080000 | 614 | https://doi.org/10.1016/j.jallcom.2019.06.190 |  |  | Journal of Alloys and Compounds | 2019
614 | 3307 | Na3Lu0.2P2O8Eu0.8 | Na3Lu0.2P2O8 | Eu3+ | 0.8 |  |  | 298 | 614 |  |  | 97 | 23 |  | 393 | 393 |  |  | 3170000 | 614 | https://doi.org/10.1016/j.jallcom.2019.06.190 |  |  | Journal of Alloys and Compounds | 2019
614 | 3308 | Na3P2O8Eu1 | Na3P2O8 | Eu3+ | 1 |  |  | 298 | 614 | 0.629 | 0.371 | 99 | 26 | 600 | 393 | 393 |  |  | 3320000 | 614 | https://doi.org/10.1016/j.jallcom.2019.06.190 | mp-1200484 | icsd-95893 | Journal of Alloys and Compounds | 2019
614 | 3340 | CaZrO3Eu0.05 | CaZrO3 | Eu3+ | 0.05 |  |  | 298 | 614 | 0.6386 | 0.3611 |  |  |  | 395 | [5 empty] | https://doi.org/10.1007/s10854-018-0505-z | mp-4571,mp-776024,mp-542112 | icsd-130053 icsd-183757 icsd-239370 icsd-167889 icsd-97465 icsd-37264 icsd-183758 icsd-97463 icsd-97466 icsd-97464 icsd-29003 icsd-56094 | Journal of Materials Science: Materials in Electronics | 2018
614 | 3344 | CaZrO3Eu0.03Bi0.009 | CaZrO3 | Eu3+ | 0.03 | Bi3+ | 0.009 | 298 | 614 | 0.2904 | 0.132 |  |  |  | 310 | [5 empty] | https://doi.org/10.1007/s10854-018-0505-z | mp-4571,mp-776024,mp-542112 | icsd-130053 icsd-183757 icsd-239370 icsd-167889 icsd-97465 icsd-37264 icsd-183758 icsd-97463 icsd-97466 icsd-97464 icsd-29003 icsd-56094 | Journal of Materials Science: Materials in Electronics | 2018
614 | 3345 | CaZrO3Eu0.04Bi0.009 | CaZrO3 | Eu3+ | 0.04 | Bi3+ | 0.009 | 298 | 614 | 0.3539 | 0.1735 |  |  |  | 310 | [5 empty] | https://doi.org/10.1007/s10854-018-0505-z | mp-4571,mp-776024,mp-542112 | icsd-130053 icsd-183757 icsd-239370 icsd-167889 icsd-97465 icsd-37264 icsd-183758 icsd-97463 icsd-97466 icsd-97464 icsd-29003 icsd-56094 | Journal of Materials Science: Materials in Electronics | 2018
614 | 3346 | CaZrO3Eu0.05Bi0.009 | CaZrO3 | Eu3+ | 0.05 | Bi3+ | 0.009 | 298 | 614 | 0.3858 | 0.1992 |  |  |  | 310 | [5 empty] | https://doi.org/10.1007/s10854-018-0505-z | mp-4571,mp-776024,mp-542112 | icsd-130053 icsd-183757 icsd-239370 icsd-167889 icsd-97465 icsd-37264 icsd-183758 icsd-97463 icsd-97466 icsd-97464 icsd-29003 icsd-56094 | Journal of Materials Science: Materials in Electronics | 2018
614 | 3347 | CaZrO3Eu0.06Bi0.009 | CaZrO3 | Eu3+ | 0.06 | Bi3+ | 0.009 | 298 | 614 | 0.3906 | 0.2035 |  |  |  | 310 | [5 empty] | https://doi.org/10.1007/s10854-018-0505-z | mp-4571,mp-776024,mp-542112 | icsd-130053 icsd-183757 icsd-239370 icsd-167889 icsd-97465 icsd-37264 icsd-183758 icsd-97463 icsd-97466 icsd-97464 icsd-29003 icsd-56094 | Journal of Materials Science: Materials in Electronics | 2018
614 | 3348 | CaZrO3Eu0.01Bi0.009 | CaZrO3 | Eu3+ | 0.01 | Bi3+ | 0.009 | 298 | 614 | 0.6386 | 0.3611 |  |  |  | 395 | 395 |  |  | 1350000 | 614 | https://doi.org/10.1007/s10854-018-0505-z | mp-4571,mp-776024,mp-542112 | icsd-130053 icsd-183757 icsd-239370 icsd-167889 icsd-97465 icsd-37264 icsd-183758 icsd-97463 icsd-97466 icsd-97464 icsd-29003 icsd-56094 | Journal of Materials Science: Materials in Electronics | 2018
614 | 3349 | CaZrO3Eu0.02Bi0.009 | CaZrO3 | Eu3+ | 0.02 | Bi3+ | 0.009 | 298 | 614 | 0.6386 | 0.3611 |  |  |  | 395 | 395 |  |  | 1320000 | 614 | https://doi.org/10.1007/s10854-018-0505-z | mp-4571,mp-776024,mp-542112 | icsd-130053 icsd-183757 icsd-239370 icsd-167889 icsd-97465 icsd-37264 icsd-183758 icsd-97463 icsd-97466 icsd-97464 icsd-29003 icsd-56094 | Journal of Materials Science: Materials in Electronics | 2018
614 | 3350 | CaZrO3Eu0.03Bi0.009 | CaZrO3 | Eu3+ | 0.03 | Bi3+ | 0.009 | 298 | 614 | 0.6386 | 0.3611 |  |  |  | 395 | 395 |  |  | 1280000 | 614 | https://doi.org/10.1007/s10854-018-0505-z | mp-4571,mp-776024,mp-542112 | icsd-130053 icsd-183757 icsd-239370 icsd-167889 icsd-97465 icsd-37264 icsd-183758 icsd-97463 icsd-97466 icsd-97464 icsd-29003 icsd-56094 | Journal of Materials Science: Materials in Electronics | 2018
614 | 3351 | CaZrO3Eu0.04Bi0.009 | CaZrO3 | Eu3+ | 0.04 | Bi3+ | 0.009 | 298 | 614 | 0.6386 | 0.3611 |  |  |  | 395 | 395 |  |  | 1240000 | 614 | https://doi.org/10.1007/s10854-018-0505-z | mp-4571,mp-776024,mp-542112 | icsd-130053 icsd-183757 icsd-239370 icsd-167889 icsd-97465 icsd-37264 icsd-183758 icsd-97463 icsd-97466 icsd-97464 icsd-29003 icsd-56094 | Journal of Materials Science: Materials in Electronics | 2018
614 | 3352 | CaZrO3Eu0.05Bi0.009 | CaZrO3 | Eu3+ | 0.05 | Bi3+ | 0.009 | 298 | 614 | 0.6386 | 0.3611 |  |  |  | 395 | 395 |  |  | 1220000 | 614 | https://doi.org/10.1007/s10854-018-0505-z | mp-4571,mp-776024,mp-542112 | icsd-130053 icsd-183757 icsd-239370 icsd-167889 icsd-97465 icsd-37264 icsd-183758 icsd-97463 icsd-97466 icsd-97464 icsd-29003 icsd-56094 | Journal of Materials Science: Materials in Electronics | 2018
614 | 3353 | CaZrO3Eu0.06Bi0.009 | CaZrO3 | Eu3+ | 0.06 | Bi3+ | 0.009 | 298 | 614 | 0.6386 | 0.3611 |  |  |  | 395 | 395 |  |  | 1200000 | 614 | https://doi.org/10.1007/s10854-018-0505-z | mp-4571,mp-776024,mp-542112 | icsd-130053 icsd-183757 icsd-239370 icsd-167889 icsd-97465 icsd-37264 icsd-183758 icsd-97463 icsd-97466 icsd-97464 icsd-29003 icsd-56094 | Journal of Materials Science: Materials in Electronics | 2018
614 | 3842 | Ca0.92WO4Eu0.08 | Ca0.92WO4 | Eu3+ | 0.08 |  |  | 298 | 614 | [5 empty] | 280 |  |  |  | 541000 | 614 | https://doi.org/10.1016/j.dyepig.2017.04.037 | mp-19426,mp-1190383 | icsd-60550 icsd-193491 icsd-60548 icsd-60551 icsd-15869 icsd-155423 icsd-193047 icsd-15586 icsd-60549 icsd-18135 icsd-77335 icsd-157428 icsd-291535 icsd-60547 icsd-155791 icsd-238259 icsd-238258 | Dyes and Pigments | 2017
614 | 3843 | Ca0.92W0.9Mo0.1O4Eu0.08 | Ca0.92W0.9Mo0.1O4 | Eu3+ | 0.08 |  |  | 298 | 614 | [5 empty] | 280 |  |  |  | 535000 | 614 | https://doi.org/10.1016/j.dyepig.2017.04.037 | mp-19426,mp-1190383 | icsd-60550 icsd-193491 icsd-60548 icsd-60551 icsd-15869 icsd-155423 icsd-193047 icsd-15586 icsd-60549 icsd-18135 icsd-77335 icsd-157428 icsd-291535 icsd-60547 icsd-155791 icsd-238259 icsd-238258 | Dyes and Pigments | 2017
614 | 3844 | Ca0.92W0.7Mo0.3O4Eu0.08 | Ca0.92W0.7Mo0.3O4 | Eu3+ | 0.08 |  |  | 298 | 614 | [5 empty] | 280 |  |  |  | 510000 | 614 | https://doi.org/10.1016/j.dyepig.2017.04.037 | mp-19426,mp-1190383 | icsd-60550 icsd-193491 icsd-60548 icsd-60551 icsd-15869 icsd-155423 icsd-193047 icsd-15586 icsd-60549 icsd-18135 icsd-77335 icsd-157428 icsd-291535 icsd-60547 icsd-155791 icsd-238259 icsd-238258 | Dyes and Pigments | 2017
614 | 3845 | Ca0.92W0.4Mo0.6O4Eu0.08 | Ca0.92W0.4Mo0.6O4 | Eu3+ | 0.08 |  |  | 298 | 614 | 0.653 | 0.354 |  |  | 435 | 280 |  |  |  | 478000 | 614 | https://doi.org/10.1016/j.dyepig.2017.04.037 | mp-19426,mp-1190383 | icsd-60550 icsd-193491 icsd-60548 icsd-60551 icsd-15869 icsd-155423 icsd-193047 icsd-15586 icsd-60549 icsd-18135 icsd-77335 icsd-157428 icsd-291535 icsd-60547 icsd-155791 icsd-238259 icsd-238258 | Dyes and Pigments | 2017
614 | 3846 | Ca0.92W0.2Mo0.8O4Eu0.08 | Ca0.92W0.2Mo0.8O4 | Eu3+ | 0.08 |  |  | 298 | 614 | [5 empty] | 280 |  |  |  | 454000 | 614 | https://doi.org/10.1016/j.dyepig.2017.04.037 | mp-19426,mp-1190383 | icsd-60550 icsd-193491 icsd-60548 icsd-60551 icsd-15869 icsd-155423 icsd-193047 icsd-15586 icsd-60549 icsd-18135 icsd-77335 icsd-157428 icsd-291535 icsd-60547 icsd-155791 icsd-238259 icsd-238258 | Dyes and Pigments | 2017
614 | 3847 | Ca0.92MoO4Eu0.08 | Ca0.92MoO4 | Eu3+ | 0.08 |  |  | 298 | 614 | [5 empty] | 280 |  |  |  | 435000 | 614 | https://doi.org/10.1016/j.dyepig.2017.04.037 | mp-19330 | icsd-23699 icsd-60558 icsd-193793 icsd-183446 icsd-60557 icsd-194078 icsd-60554 icsd-60553 icsd-417513 icsd-183447 icsd-62219 icsd-60552 icsd-22351 icsd-194079 icsd-60556 icsd-60555 icsd-77334 | Dyes and Pigments | 2017
615 | 55 | Rb2Bi0.99PO8MoEu0.01 | Rb2Bi0.99PO8Mo | Eu3+ | 0.01 |  |  | 298 | 615 | 0.6484 | 0.3512 | 25 |  |  | 393.5 | 394 | 362 | 380 | 1827000 | 615 | https://doi.org/10.3390/ma12193275 | mp-1197894 | icsd-426593 | Materials | 2019
615 | 56 | Rb2Bi0.99PO8MoEu0.01 | Rb2Bi0.99PO8Mo | Eu3+ | 0.01 |  |  | 300 | 615 | 0.6509 | 0.34877 |  |  |  | 393.5 | 394 | 362 | 380 | 1840000 | 615 | https://doi.org/10.3390/ma12193275 | mp-1197894 | icsd-426593 | Materials | 2019
615 | 57 | Rb2Bi0.99PO8MoEu0.01 | Rb2Bi0.99PO8Mo | Eu3+ | 0.01 |  |  | 350 | 615 | 0.65049 | 0.34917 |  |  |  | 393.5 | 394 | 362 | 380 | 1811000 | 615 | https://doi.org/10.3390/ma12193275 | mp-1197894 | icsd-426593 | Materials | 2019
615 | 58 | Rb2Bi0.99PO8MoEu0.01 | Rb2Bi0.99PO8Mo | Eu3+ | 0.01 |  |  | 400 | 615 | 0.64938 | 0.35026 |  |  |  | 393.5 | 394 | 362 | 380 | 1786000 | 615 | https://doi.org/10.3390/ma12193275 | mp-1197894 | icsd-426593 | Materials | 2019
615 | 59 | Rb2Bi0.99PO8MoEu0.01 | Rb2Bi0.99PO8Mo | Eu3+ | 0.01 |  |  | 450 | 615 | 0.64787 | 0.35172 |  |  |  | 393.5 | 394 | 362 | 380 | 1749000 | 615 | https://doi.org/10.3390/ma12193275 | mp-1197894 | icsd-426593 | Materials | 2019
615 | 60 | Rb2Bi0.99PO8MoEu0.01 | Rb2Bi0.99PO8Mo | Eu3+ | 0.01 |  |  | 500 | 615 | 0.64547 | 0.35406 |  |  |  | 393.5 | 394 | 362 | 380 | 1712000 | 615 | https://doi.org/10.3390/ma12193275 | mp-1197894 | icsd-426593 | Materials | 2019
615 | 61 | Rb2Bi0.95PO8MoEu0.05 | Rb2Bi0.95PO8Mo | Eu3+ | 0.05 |  |  | 298 | 615 | 0.64663 | 0.35294 | 53 |  |  | 393.5 | 394 | 362 | 380 | 1846000 | 615 | https://doi.org/10.3390/ma12193275 | mp-1197894 | icsd-426593 | Materials | 2019
615 | 62 | Rb2Bi0.9PO8MoEu0.1 | Rb2Bi0.9PO8Mo | Eu3+ | 0.1 |  |  | 298 | 615 | 0.64841 | 0.35121 | 70 |  |  | 393.5 | 394 | 362 | 380 | 1843000 | 615 | https://doi.org/10.3390/ma12193275 | mp-1197894 | icsd-426593 | Materials | 2019
615 | 63 | Rb2Bi0.75PO8MoEu0.25 | Rb2Bi0.75PO8Mo | Eu3+ | 0.25 |  |  | 298 | 615 | 0.65025 | 0.3494 | 89 |  |  | 393.5 | 394 | 362 | 380 | 1893000 | 615 | https://doi.org/10.3390/ma12193275 | mp-1197894 | icsd-426593 | Materials | 2019
615 | 64 | Rb2Bi0.5PO8MoEu0.5 | Rb2Bi0.5PO8Mo | Eu3+ | 0.5 |  |  | 298 | 615 | 0.65099 | 0.34868 | 98 |  |  | 393.5 | 394 | 362 | 380 | 2044000 | 615 | https://doi.org/10.3390/ma12193275 | mp-1197894 | icsd-426593 | Materials | 2019
615 | 65 | Rb2Bi0.5PO8MoEu0.5 | Rb2Bi0.5PO8Mo | Eu3+ | 0.5 |  |  | 300 | 615 | 0.64754 | 0.35193 |  |  |  | 393.5 | 394 | 362 | 380 | 2017000 | 615 | https://doi.org/10.3390/ma12193275 | mp-1197894 | icsd-426593 | Materials | 2019
615 | 66 | Rb2Bi0.5PO8MoEu0.5 | Rb2Bi0.5PO8Mo | Eu3+ | 0.5 |  |  | 350 | 615 | 0.64752 | 0.35196 |  |  |  | 393.5 | 394 | 362 | 380 | 1995000 | 615 | https://doi.org/10.3390/ma12193275 | mp-1197894 | icsd-426593 | Materials | 2019
615 | 67 | Rb2Bi0.5PO8MoEu0.5 | Rb2Bi0.5PO8Mo | Eu3+ | 0.5 |  |  | 400 | 615 | 0.64674 | 0.35273 |  |  |  | 393.5 | 394 | 362 | 380 | 1976000 | 615 | https://doi.org/10.3390/ma12193275 | mp-1197894 | icsd-426593 | Materials | 2019
615 | 68 | Rb2Bi0.5PO8MoEu0.5 | Rb2Bi0.5PO8Mo | Eu3+ | 0.5 |  |  | 450 | 615 | 0.64573 | 0.3537 |  |  |  | 393.5 | 394 | 362 | 380 | 1953000 | 615 | https://doi.org/10.3390/ma12193275 | mp-1197894 | icsd-426593 | Materials | 2019
615 | 69 | Rb2Bi0.5PO8MoEu0.5 | Rb2Bi0.5PO8Mo | Eu3+ | 0.5 |  |  | 500 | 615 | 0.64379 | 0.35557 |  |  |  | 393.5 | 394 | 362 | 380 | 1913000 | 615 | https://doi.org/10.3390/ma12193275 | mp-1197894 | icsd-426593 | Materials | 2019
615 | 70 | Rb2Bi0.25PO8MoEu0.75 | Rb2Bi0.25PO8Mo | Eu3+ | 0.75 |  |  | 298 | 615 | 0.651 | 0.34868 | 94 |  |  | 393.5 | 394 | 362 | 380 | 1955000 | 615 | https://doi.org/10.3390/ma12193275 | mp-1197894 | icsd-426593 | Materials | 2019
615 | 71 | Rb2PO8MoEu1 | Rb2PO8Mo | Eu3+ | 1 |  |  | 298 | 615 | 0.65152 | 0.34816 | 92 |  | 716 | 393.5 | 394 | 362 | 380 | 1932000 | 615 | https://doi.org/10.3390/ma12193275 | mp-1197894 | icsd-426593 | Materials | 2019
615 | 72 | Rb2PO8MoEu1 | Rb2PO8Mo | Eu3+ | 1 |  |  | 300 | 615 | 0.65081 | 0.34886 |  |  |  | 393.5 | 394 | 362 | 380 | 1942000 | 615 | https://doi.org/10.3390/ma12193275 | mp-1197894 | icsd-426593 | Materials | 2019
615 | 73 | Rb2PO8MoEu1 | Rb2PO8Mo | Eu3+ | 1 |  |  | 350 | 615 | 0.65048 | 0.34918 |  |  |  | 393.5 | 394 | 362 | 380 | 1961000 | 615 | https://doi.org/10.3390/ma12193275 | mp-1197894 | icsd-426593 | Materials | 2019
615 | 74 | Rb2PO8MoEu1 | Rb2PO8Mo | Eu3+ | 1 |  |  | 400 | 615 | 0.64974 | 0.3499 |  |  |  | 393.5 | 394 | 362 | 380 | 1965000 | 615 | https://doi.org/10.3390/ma12193275 | mp-1197894 | icsd-426593 | Materials | 2019
615 | 75 | Rb2PO8MoEu1 | Rb2PO8Mo | Eu3+ | 1 |  |  | 450 | 615 | 0.6483 | 0.35129 |  |  |  | 393.5 | 394 | 362 | 380 | 1956000 | 615 | https://doi.org/10.3390/ma12193275 | mp-1197894 | icsd-426593 | Materials | 2019
615 | 76 | Rb2PO8MoEu1 | Rb2PO8Mo | Eu3+ | 1 |  |  | 500 | 615 | 0.6461 | 0.35344 |  |  |  | 393.5 | 394 | 362 | 380 | 1905000 | 615 | https://doi.org/10.3390/ma12193275 | mp-1197894 | icsd-426593 | Materials | 2019
615 | 77 | Y2Mo4O15Eu0.01 | Y2Mo4O15 | Eu3+ | 0.01 |  |  | 298 | 615 | 0.6656 | 0.3341 |  | 30 |  | 393.5 | 394 | 465 | 360 | 816000 | 616 | https://doi.org/10.1038/srep26098 | mp-1203448 | icsd-422017 | Scientific Reports | 2016
615 | 78 | Y2Mo4O15Eu0.01 | Y2Mo4O15 | Eu3+ | 0.01 |  |  | 300 | 615 | 0.6639 | 0.3356 |  |  |  | 393.5 |  |  |  | 812000 |  | https://doi.org/10.1038/srep26098 | mp-1203448 | icsd-422017 | Scientific Reports | 2016
615 | 79 | Y2Mo4O15Eu0.01 | Y2Mo4O15 | Eu3+ | 0.01 |  |  | 350 | 615 | 0.6632 | 0.3363 |  |  |  | 393.5 |  |  |  | 802000 |  | https://doi.org/10.1038/srep26098 | mp-1203448 | icsd-422017 | Scientific Reports | 2016
615 | 80 | Y2Mo4O15Eu0.01 | Y2Mo4O15 | Eu3+ | 0.01 |  |  | 400 | 615 | 0.6613 | 0.3382 |  |  |  | 393.5 |  |  |  | 796000 |  | https://doi.org/10.1038/srep26098 | mp-1203448 | icsd-422017 | Scientific Reports | 2016
615 | 81 | Y2Mo4O15Eu0.01 | Y2Mo4O15 | Eu3+ | 0.01 |  |  | 450 | 615 | 0.6578 | 0.3415 |  |  |  | 393.5 |  |  |  | 783000 |  | https://doi.org/10.1038/srep26098 | mp-1203448 | icsd-422017 | Scientific Reports | 2016
615 | 82 | Y2Mo4O15Eu0.01 | Y2Mo4O15 | Eu3+ | 0.01 |  |  | 500 | 615 | 0.6527 | 0.3464 |  |  |  | 393.5 |  |  |  | 758000 |  | https://doi.org/10.1038/srep26098 | mp-1203448 | icsd-422017 | Scientific Reports | 2016
615 | 83 | Y2Mo4O15Eu0.05 | Y2Mo4O15 | Eu3+ | 0.05 |  |  | 298 | 615 | 0.6656 | 0.3341 |  | 38 |  | 393.5 | 394 | 465 | 360 | 813000 | 616 | https://doi.org/10.1038/srep26098 | mp-1203448 | icsd-422017 | Scientific Reports | 2016
615 | 84 | Y2Mo4O15Eu0.1 | Y2Mo4O15 | Eu3+ | 0.1 |  |  | 298 | 615 | 0.6661 | 0.3336 |  | 62 | 349 | 393.5 | 394 | 465 | 360 | 808000 | 616 | https://doi.org/10.1038/srep26098 | mp-1203448 | icsd-422017 | Scientific Reports | 2016
615 | 85 | Y2Mo4O15Eu0.1 | Y2Mo4O15 | Eu3+ | 0.1 |  |  | 300 | 615 | 0.6666 | 0.3331 |  |  |  | 393.5 |  |  |  | 801000 |  | https://doi.org/10.1038/srep26098 | mp-1203448 | icsd-422017 | Scientific Reports | 2016
615 | 86 | Y2Mo4O15Eu0.1 | Y2Mo4O15 | Eu3+ | 0.1 |  |  | 350 | 615 | 0.6663 | 0.3334 |  |  |  | 393.5 |  |  |  | 796000 |  | https://doi.org/10.1038/srep26098 | mp-1203448 | icsd-422017 | Scientific Reports | 2016
615 | 87 | Y2Mo4O15Eu0.1 | Y2Mo4O15 | Eu3+ | 0.1 |  |  | 400 | 615 | 0.6651 | 0.3346 |  |  |  | 393.5 |  |  |  | 787000 |  | https://doi.org/10.1038/srep26098 | mp-1203448 | icsd-422017 | Scientific Reports | 2016
615 | 88 | Y2Mo4O15Eu0.1 | Y2Mo4O15 | Eu3+ | 0.1 |  |  | 450 | 615 | 0.6628 | 0.3368 |  |  |  | 393.5 |  |  |  | 769000 |  | https://doi.org/10.1038/srep26098 | mp-1203448 | icsd-422017 | Scientific Reports | 2016
615 | 89 | Y2Mo4O15Eu0.1 | Y2Mo4O15 | Eu3+ | 0.1 |  |  | 500 | 615 | 0.6603 | 0.3392 |  |  |  | 393.5 |  |  |  | 734000 |  | https://doi.org/10.1038/srep26098 | mp-1203448 | icsd-422017 | Scientific Reports | 2016
615 | 90 | Y2Mo4O15Eu0.25 | Y2Mo4O15 | Eu3+ | 0.25 |  |  | 298 | 615 | 0.6665 | 0.3332 |  | 73 |  | 393.5 | 394 | 465 | 360 | 784000 | 616 | https://doi.org/10.1038/srep26098 | mp-1203448 | icsd-422017 | Scientific Reports | 2016
615 | 91 | Y2Mo4O15Eu0.5 | Y2Mo4O15 | Eu3+ | 0.5 |  |  | 298 | 615 | 0.6669 | 0.3328 |  | 77 |  | 393.5 | 394 | 465 | 360 | 727000 | 616 | https://doi.org/10.1038/srep26098 | mp-1203448 | icsd-422017 | Scientific Reports | 2016
615 | 92 | Y2Mo4O15Eu0.75 | Y2Mo4O15 | Eu3+ | 0.75 |  |  | 298 | 615 | 0.6668 | 0.3329 |  | 59 | 449 | 393.5 | 394 | 465 | 360 | 601000 | 616 | https://doi.org/10.1038/srep26098 | mp-1203448 | icsd-422017 | Scientific Reports | 2016
615 | 93 | Y2Mo4O15Eu0.75 | Y2Mo4O15 | Eu3+ | 0.75 |  |  | 300 | 615 | 0.6672 | 0.3325 |  |  |  | 393.5 |  |  |  | 597000 |  | https://doi.org/10.1038/srep26098 | mp-1203448 | icsd-422017 | Scientific Reports | 2016
615 | 94 | Y2Mo4O15Eu0.75 | Y2Mo4O15 | Eu3+ | 0.75 |  |  | 350 | 615 | 0.6667 | 0.3331 |  |  |  | 393.5 |  |  |  | 618000 |  | https://doi.org/10.1038/srep26098 | mp-1203448 | icsd-422017 | Scientific Reports | 2016
615 | 95 | Y2Mo4O15Eu0.75 | Y2Mo4O15 | Eu3+ | 0.75 |  |  | 400 | 615 | 0.6654 | 0.3343 |  |  |  | 393.5 |  |  |  | 615000 |  | https://doi.org/10.1038/srep26098 | mp-1203448 | icsd-422017 | Scientific Reports | 2016
615 | 96 | Y2Mo4O15Eu0.75 | Y2Mo4O15 | Eu3+ | 0.75 |  |  | 450 | 615 | 0.6636 | 0.3361 |  |  |  | 393.5 |  |  |  | 524000 |  | https://doi.org/10.1038/srep26098 | mp-1203448 | icsd-422017 | Scientific Reports | 2016
615 | 97 | Y2Mo4O15Eu0.75 | Y2Mo4O15 | Eu3+ | 0.75 |  |  | 500 | 615 | 0.6611 | 0.3385 |  |  |  | 393.5 |  |  |  | 486000 |  | https://doi.org/10.1038/srep26098 | mp-1203448 | icsd-422017 | Scientific Reports | 2016
615 | 188 | Cs0.99ZnPO4Eu0.01 | Cs0.99ZnPO4 | Eu3+ | 0.01 |  |  | 300 | 615 | 0.62 | 0.34 |  |  |  | 266 | 395 |  |  |  | 615 | https://doi.org/10.1016/j.solidstatesciences.2013.12.017 | mp-557693,mp-559752,mp-18673 | icsd-85455 icsd-236912 icsd-85456 icsd-85457 | Solid State Sciences | 2014
615 | 189 | Cs0.95ZnPO4Eu0.05 | Cs0.95ZnPO4 | Eu3+ | 0.05 |  |  | 300 | 615 | 0.62 | 0.34 |  |  |  | 266 |  |  |  | 980000 | 615 | https://doi.org/10.1016/j.solidstatesciences.2013.12.017 | mp-557693,mp-559752,mp-18673 | icsd-85455 icsd-236912 icsd-85456 icsd-85457 | Solid State Sciences | 2014
615 | 190 | Cs0.93ZnPO4Eu0.07 | Cs0.93ZnPO4 | Eu3+ | 0.07 |  |  | 300 | 615 | 0.62 | 0.34 |  |  |  | 266 | 395 |  |  |  | 615 | https://doi.org/10.1016/j.solidstatesciences.2013.12.017 | mp-557693,mp-559752,mp-18673 | icsd-85455 icsd-236912 icsd-85456 icsd-85457 | Solid State Sciences | 2014
615 | 336 | LiGd2.7Mo5O20Eu0.1 | LiGd2.7Mo5O20 | Eu3+ | 0.1 |  |  | 298 | 615 | [5 empty] | 395 |  |  |  | 416000 | 615 | https://doi.org/10.1364/OME.8.000259 |  |  | Optical Materials Express | 2018
615 | 337 | LiGd2.1Mo5O20Eu0.3 | LiGd2.1Mo5O20 | Eu3+ | 0.3 |  |  | 298 | 615 | [5 empty] | 395 |  |  |  | 420000 | 615 | https://doi.org/10.1364/OME.8.000259 |  |  | Optical Materials Express | 2018
615 | 338 | LiGd1.5Mo5O20Eu0.5 | LiGd1.5Mo5O20 | Eu3+ | 0.5 |  |  | 298 | 615 | [5 empty] | 395 |  |  |  | 422000 | 615 | https://doi.org/10.1364/OME.8.000259 |  |  | Optical Materials Express | 2018
615 | 339 | LiGd0.9Mo5O20Eu0.7 | LiGd0.9Mo5O20 | Eu3+ | 0.7 |  |  | 298 | 615 | [5 empty] | 395 |  |  |  | 425000 | 615 | https://doi.org/10.1364/OME.8.000259 |  |  | Optical Materials Express | 2018
615 | 340 | LiGd0.6Mo5O20Eu0.8 | LiGd0.6Mo5O20 | Eu3+ | 0.8 |  |  | 298 | 615 | [5 empty] | 395 |  |  |  | 420000 | 615 | https://doi.org/10.1364/OME.8.000259 |  |  | Optical Materials Express | 2018
615 | 341 | LiGd0.3Mo5O20Eu0.9 | LiGd0.3Mo5O20 | Eu3+ | 0.9 |  |  | 298 | 615 | 0.6705 | 0.3292 | 41 |  | 483 | 395 | 395 | 465 |  | 422000 | 615 | https://doi.org/10.1364/OME.8.000259 |  |  | Optical Materials Express | 2018
615 | 342 | LiGd0.3Mo5O20Eu0.9 | LiGd0.3Mo5O20 | Eu3+ | 0.9 |  |  | 375 | 615 | 0.6695 | 0.3303 |  |  |  | 395 | [5 empty] | https://doi.org/10.1364/OME.8.000259 |  |  | Optical Materials Express | 2018
615 | 343 | LiGd0.3Mo5O20Eu0.9 | LiGd0.3Mo5O20 | Eu3+ | 0.9 |  |  | 450 | 615 | 0.6683 | 0.3314 |  |  |  | 395 | [5 empty] | https://doi.org/10.1364/OME.8.000259 |  |  | Optical Materials Express | 2018
615 | 344 | LiGd0.3Mo5O20Eu0.9 | LiGd0.3Mo5O20 | Eu3+ | 0.9 |  |  | 550 | 615 | 0.6658 | 0.334 |  |  |  | 395 | [5 empty] | https://doi.org/10.1364/OME.8.000259 |  |  | Optical Materials Express | 2018
615 | 345 | LiMo5O20Eu1 | LiMo5O20 | Eu3+ | 1 |  |  | 298 | 615 | [5 empty] | 395 |  |  |  | 422000 | 615 | https://doi.org/10.1364/OME.8.000259 |  |  | Optical Materials Express | 2018
615 | 346 | Li3Ba2La2.9W8O32Eu0.1 | Li3Ba2La2.9W8O32 | Eu3+ | 0.1 |  |  | 298 | 615 | [5 empty] | 395 |  |  |  | 634000 | 615 | https://doi.org/10.1364/OME.6.000181 |  |  | Optical Materials Express | 2015
615 | 347 | Li3Ba2La2.4W8O32Eu0.6 | Li3Ba2La2.4W8O32 | Eu3+ | 0.6 |  |  | 298 | 615 | [5 empty] | 395 |  |  |  | 638000 | 615 | https://doi.org/10.1364/OME.6.000181 |  |  | Optical Materials Express | 2015
615 | 348 | Li3Ba2La1.8W8O32Eu1.2 | Li3Ba2La1.8W8O32 | Eu3+ | 1.2 |  |  | 298 | 615 | [5 empty] | 395 |  |  |  | 635000 | 615 | https://doi.org/10.1364/OME.6.000181 |  |  | Optical Materials Express | 2015
615 | 349 | Li3Ba2La1.2W8O32Eu1.8 | Li3Ba2La1.2W8O32 | Eu3+ | 1.8 |  |  | 298 | 615 | [5 empty] | 395 |  |  |  | 630000 | 615 | https://doi.org/10.1364/OME.6.000181 |  |  | Optical Materials Express | 2015
615 | 350 | Li3Ba2La0.9W8O32Eu2.1 | Li3Ba2La0.9W8O32 | Eu3+ | 2.1 |  |  | 298 | 615 | [5 empty] | 395 |  |  |  |  | 615 | https://doi.org/10.1364/OME.6.000181 |  |  | Optical Materials Express | 2015
615 | 351 | Li3Ba2La0.6W8O32Eu2.4 | Li3Ba2La0.6W8O32 | Eu3+ | 2.4 |  |  | 298 | 615 | [5 empty] | 395 |  |  |  | 627000 | 615 | https://doi.org/10.1364/OME.6.000181 |  |  | Optical Materials Express | 2015
615 | 352 | Li3Ba2La0.3W8O32Eu2.7 | Li3Ba2La0.3W8O32 | Eu3+ | 2.7 |  |  | 298 | 615 |  |  |  |  | 510 | 395 |  |  |  | 571000 | 615 | https://doi.org/10.1364/OME.6.000181 |  |  | Optical Materials Express | 2015
615 | 353 | Li3Ba2W8O32Eu3 | Li3Ba2W8O32 | Eu3+ | 3 |  |  | 298 | 615 | 0.67 | 0.33 |  |  |  | 395 | 465 | 395 |  | 528000 | 615 | https://doi.org/10.1364/OME.6.000181 |  |  | Optical Materials Express | 2015
615 | 379 | Sr1.96Si5N8Eu0.04 | Sr1.96Si5N8 | Eu2+ | 0.04 |  |  | 298 | 615 | 0.61 | 0.39 |  |  |  | 420 | 428 | 308 |  |  | 615 | https://doi.org/10.1016/j.ceramint.2014.04.054 | mp-9710 | icsd-401500 | Ceramics International | 2014
615 | 380 | Sr1.95Si5N8Eu0.04Mn0.01 | Sr1.95Si5N8 | Eu2+ | 0.04 | Mn2+ | 0.01 | 298 | 615 | 0.61 | 0.39 |  |  |  | 420 | 428 | 308 |  |  | 615 | https://doi.org/10.1016/j.ceramint.2014.04.054 | mp-9710 | icsd-401500 | Ceramics International | 2014
615 | 381 | Sr1.94Si5N8Eu0.04Mn0.02 | Sr1.94Si5N8 | Eu2+ | 0.04 | Mn2+ | 0.02 | 298 | 615 | 0.61 | 0.38 |  |  |  | 420 | 428 | 308 |  |  | 615 | https://doi.org/10.1016/j.ceramint.2014.04.054 | mp-9710 | icsd-401500 | Ceramics International | 2014
615 | 382 | Sr1.93Si5N8Eu0.04Mn0.03 | Sr1.93Si5N8 | Eu2+ | 0.04 | Mn2+ | 0.03 | 298 | 615 | 0.62 | 0.38 |  |  |  | 420 | 428 | 308 |  |  | 615 | https://doi.org/10.1016/j.ceramint.2014.04.054 | mp-9710 | icsd-401500 | Ceramics International | 2014
615 | 383 | Sr1.92Si5N8Eu0.04Mn0.04 | Sr1.92Si5N8 | Eu2+ | 0.04 | Mn2+ | 0.04 | 298 | 615 | 0.62 | 0.38 |  |  |  | 420 | 428 | 308 |  |  | 615 | https://doi.org/10.1016/j.ceramint.2014.04.054 | mp-9710 | icsd-401500 | Ceramics International | 2014
615 | 1053 | Sr0.93MoO4Eu0.07 | Sr0.93MoO4 | Eu3+ | 0.07 |  |  | 298 | 615 | 0.623 | 0.335 |  |  |  | 290 | 290 | 393 |  | 488000 | 615 | https://doi.org/10.1039/C5RA06053B | mp-18834 | icsd-193794 icsd-250491 icsd-23700 icsd-28025 icsd-194080 icsd-173125 icsd-173120 icsd-245803 icsd-245802 icsd-173122 icsd-239418 icsd-248458 icsd-99089 icsd-194081 | RSC Advances | 2015
615 | 1054 | Sr0.86MoO4Na0.07Eu0.07 | Sr0.86MoO4Na0.07 | Eu3+ | 0.07 |  |  | 298 | 615 | 0.644 | 0.355 |  |  |  | 290 |  |  |  | 562000 | 615 | https://doi.org/10.1039/C5RA06053B | mp-18834 | icsd-193794 icsd-250491 icsd-23700 icsd-28025 icsd-194080 icsd-173125 icsd-173120 icsd-245803 icsd-245802 icsd-173122 icsd-239418 icsd-248458 icsd-99089 icsd-194081 | RSC Advances | 2015
615 | 1055 | Sr0.84MoO4Na0.09Eu0.07 | Sr0.84MoO4Na0.09 | Eu3+ | 0.07 |  |  | 298 | 615 | [5 empty] | 290 |  |  |  | 500000 | 615 | https://doi.org/10.1039/C5RA06053B | mp-18834 | icsd-193794 icsd-250491 icsd-23700 icsd-28025 icsd-194080 icsd-173125 icsd-173120 icsd-245803 icsd-245802 icsd-173122 icsd-239418 icsd-248458 icsd-99089 icsd-194081 | RSC Advances | 2015
615 | 1079 | Ba2Gd4.9B5O17Eu0.1 | Ba2Gd4.9B5O17 | Eu3+ | 0.1 |  |  | 298 | 615 | 0.657 | 0.341 | 25.8 |  |  | 396 |  |  |  | 1252000 | 615 | https://doi.org/10.1016/j.optmat.2018.07.023 |  |  | Optical Materials | 2018
615 | 1080 | Ba2Gd4.8B5O17Eu0.2 | Ba2Gd4.8B5O17 | Eu3+ | 0.2 |  |  | 298 | 615 | 0.658 | 0.341 | 27.8 |  |  | 396 |  |  |  | 1286000 | 615 | https://doi.org/10.1016/j.optmat.2018.07.023 |  |  | Optical Materials | 2018
615 | 1081 | Ba2Gd4.6B5O17Eu0.4 | Ba2Gd4.6B5O17 | Eu3+ | 0.4 |  |  | 298 | 615 | 0.658 | 0.342 | 33.2 |  |  | 396 |  |  |  | 1382000 | 615 | https://doi.org/10.1016/j.optmat.2018.07.023 |  |  | Optical Materials | 2018
615 | 1082 | Ba2Gd4.5B5O17Eu0.5 | Ba2Gd4.5B5O17 | Eu3+ | 0.5 |  |  | 298 | 615 | 0.657 | 0.342 | 39.7 |  | 490 | 396 | 396 | 475 |  | 1417000 | 615 | https://doi.org/10.1016/j.optmat.2018.07.023 |  |  | Optical Materials | 2018
615 | 1083 | Ba2Gd4.4B5O17Eu0.6 | Ba2Gd4.4B5O17 | Eu3+ | 0.6 |  |  | 298 | 615 | 0.657 | 0.342 | 42 |  |  | 396 |  |  |  | 1457000 | 615 | https://doi.org/10.1016/j.optmat.2018.07.023 |  |  | Optical Materials | 2018
615 | 1084 | Ba2Gd4.2B5O17Eu0.8 | Ba2Gd4.2B5O17 | Eu3+ | 0.8 |  |  | 298 | 615 | 0.656 | 0.342 | 36 |  |  | 396 |  |  |  | 1512000 | 615 | https://doi.org/10.1016/j.optmat.2018.07.023 |  |  | Optical Materials | 2018
615 | 1167 | Ca2ZnWO6Eu0.002 | Ca2ZnWO6 | Eu3+ | 0.002 |  |  | 298 | 615 | 0.515 | 0.471 |  |  |  | 466 | 466 | 397 |  |  | 615 | https://doi.org/10.1016/j.jlumin.2014.01.045 | mp-781505,mp-779906 | icsd-262323 | Journal of Luminescence | 2014
615 | 1256 | CdY3.6MoO16Eu0.1 | CdY3.6MoO16 | Eu3+ | 0.1 |  |  | 298 | 615 | 0.673 | 0.223 | 24.9 |  |  | 395 | [5 empty] | https://doi.org/10.1364/OME.6.002397 |  |  | Optical Materials Express | 2016
615 | 1257 | CdY3.2MoO16Eu0.2 | CdY3.2MoO16 | Eu3+ | 0.2 |  |  | 298 | 615 | 0.664 | 0.327 | 35.7 |  |  | 395 | [5 empty] | https://doi.org/10.1364/OME.6.002397 |  |  | Optical Materials Express | 2016
615 | 1258 | CdY2.8MoO16Eu0.3 | CdY2.8MoO16 | Eu3+ | 0.3 |  |  | 298 | 615 | 0.668 | 0.324 | 53.4 |  |  | 395 | [5 empty] | https://doi.org/10.1364/OME.6.002397 |  |  | Optical Materials Express | 2016
615 | 1259 | CdY2.4MoO16Eu0.4 | CdY2.4MoO16 | Eu3+ | 0.4 |  |  | 298 | 615 | 0.667 | 0.332 | 63.5 |  |  | 395 | [5 empty] | https://doi.org/10.1364/OME.6.002397 |  |  | Optical Materials Express | 2016
615 | 1260 | CdY2MoO16Eu0.5 | CdY2MoO16 | Eu3+ | 0.5 |  |  | 298 | 615 | 0.665 | 0.329 | 67.5 |  |  | 395 | [5 empty] | https://doi.org/10.1364/OME.6.002397 |  |  | Optical Materials Express | 2016
615 | 1261 | CdY1.6MoO16Eu0.6 | CdY1.6MoO16 | Eu3+ | 0.6 |  |  | 298 | 615 | 0.667 | 0.326 | 62.1 |  |  | 395 | [5 empty] | https://doi.org/10.1364/OME.6.002397 |  |  | Optical Materials Express | 2016
615 | 1317 | Y2O3Eu0.05 | Y2O3 | Eu3+ | 0.05 |  |  | 298 | 615 | 0.62 | 0.37 | 12.2 | 5.8 |  | 466 |  |  |  |  | 615 | https://doi.org/10.1016/j.ceramint.2013.01.013 | mp-2652,mp-558573,mp-754759,mp-775907,mp-775906,mp-13061,mp-777514,mp-1244949,mp-1245017,mp-1244888,mp-1245291,mp-1216050,mp-673247 | icsd-290965 icsd-192862 icsd-181825 icsd-78581 icsd-27772 icsd-237970 icsd-186675 icsd-80033 icsd-66242 icsd-86813 icsd-85355 icsd-81861 icsd-41936 icsd-647653 icsd-86814 icsd-160890 icsd-193377 icsd-155173 icsd-290963 icsd-151761 icsd-181871 icsd-290961 icsd-26190 icsd-290960 icsd-193042 icsd-16394 icsd-66243 icsd-86817 icsd-184530 icsd-66730 icsd-193376 icsd-153500 icsd-77081 icsd-151760 icsd-290962 icsd-23811 icsd-185295 icsd-290964 icsd-41267 icsd-193374 icsd-193375 icsd-187274 icsd-82420 icsd-86815 icsd-181826 icsd-192863 icsd-160219 icsd-647650 icsd-160204 icsd-181827 icsd-192864 | Ceramics International | 2013
615 | 1318 | Y2O3Eu0.05 | Y2O3 | Eu3+ | 0.05 |  |  | 298 | 615 | 0.654 | 0.344 | 9.6 | 3 |  | 394 | [5 empty] | https://doi.org/10.1016/j.ceramint.2013.01.013 | mp-2652,mp-558573,mp-754759,mp-775907,mp-775906,mp-13061,mp-777514,mp-1244949,mp-1245017,mp-1244888,mp-1245291,mp-1216050,mp-673247 | icsd-290965 icsd-192862 icsd-181825 icsd-78581 icsd-27772 icsd-237970 icsd-186675 icsd-80033 icsd-66242 icsd-86813 icsd-85355 icsd-81861 icsd-41936 icsd-647653 icsd-86814 icsd-160890 icsd-193377 icsd-155173 icsd-290963 icsd-151761 icsd-181871 icsd-290961 icsd-26190 icsd-290960 icsd-193042 icsd-16394 icsd-66243 icsd-86817 icsd-184530 icsd-66730 icsd-193376 icsd-153500 icsd-77081 icsd-151760 icsd-290962 icsd-23811 icsd-185295 icsd-290964 icsd-41267 icsd-193374 icsd-193375 icsd-187274 icsd-82420 icsd-86815 icsd-181826 icsd-192863 icsd-160219 icsd-647650 icsd-160204 icsd-181827 icsd-192864 | Ceramics International | 2013
615 | 1402 | SrBi2Ta2O9Eu0.01 | SrBi2Ta2O9 | Eu3+ | 0.01 |  |  | 298 | 615 | 0.585 | 0.407 |  |  |  | 465 | 465 | 395 |  |  | 615 | https://doi.org/10.1016/j.jlumin.2019.03.057 | mp-23089,mp-559951,mp-554675,mp-556569 | icsd-95918 icsd-167947 icsd-155725 icsd-97064 icsd-92057 icsd-157794 icsd-87722 icsd-89014 icsd-158292 icsd-92958 icsd-93605 icsd-97041 | Journal of Luminescence | 2019
615 | 1403 | SrBi2Ta2O9Eu0.02 | SrBi2Ta2O9 | Eu3+ | 0.02 |  |  | 298 | 615 | 0.629 | 0.369 |  |  |  | 465 | 465 | 395 |  |  | 615 | https://doi.org/10.1016/j.jlumin.2019.03.057 | mp-23089,mp-559951,mp-554675,mp-556569 | icsd-95918 icsd-167947 icsd-155725 icsd-97064 icsd-92057 icsd-157794 icsd-87722 icsd-89014 icsd-158292 icsd-92958 icsd-93605 icsd-97041 | Journal of Luminescence | 2019
615 | 1404 | SrBi2Ta2O9Eu0.04 | SrBi2Ta2O9 | Eu3+ | 0.04 |  |  | 298 | 615 | 0.632 | 0.367 |  |  |  | 465 | 465 | 395 |  |  | 615 | https://doi.org/10.1016/j.jlumin.2019.03.057 | mp-23089,mp-559951,mp-554675,mp-556569 | icsd-95918 icsd-167947 icsd-155725 icsd-97064 icsd-92057 icsd-157794 icsd-87722 icsd-89014 icsd-158292 icsd-92958 icsd-93605 icsd-97041 | Journal of Luminescence | 2019
615 | 1405 | SrBi2Ta2O9Eu0.1 | SrBi2Ta2O9 | Eu3+ | 0.1 |  |  | 298 | 615 | 0.635 | 0.364 |  |  |  | 465 | 465 | 395 |  | 1218000 | 615 | https://doi.org/10.1016/j.jlumin.2019.03.057 | mp-23089,mp-559951,mp-554675,mp-556569 | icsd-95918 icsd-167947 icsd-155725 icsd-97064 icsd-92057 icsd-157794 icsd-87722 icsd-89014 icsd-158292 icsd-92958 icsd-93605 icsd-97041 | Journal of Luminescence | 2019
615 | 1406 | SrBi2Ta2O9Eu0.2 | SrBi2Ta2O9 | Eu3+ | 0.2 |  |  | 298 | 615 | 0.641 | 0.358 |  |  | 400 | 465 | 465 | 395 |  | 1191000 | 615 | https://doi.org/10.1016/j.jlumin.2019.03.057 | mp-23089,mp-559951,mp-554675,mp-556569 | icsd-95918 icsd-167947 icsd-155725 icsd-97064 icsd-92057 icsd-157794 icsd-87722 icsd-89014 icsd-158292 icsd-92958 icsd-93605 icsd-97041 | Journal of Luminescence | 2019
615 | 1407 | SrBi2Ta2O9Eu0.3 | SrBi2Ta2O9 | Eu3+ | 0.3 |  |  | 298 | 615 | 0.639 | 0.36 |  |  |  | 465 | 465 | 395 |  |  | 615 | https://doi.org/10.1016/j.jlumin.2019.03.057 | mp-23089,mp-559951,mp-554675,mp-556569 | icsd-95918 icsd-167947 icsd-155725 icsd-97064 icsd-92057 icsd-157794 icsd-87722 icsd-89014 icsd-158292 icsd-92958 icsd-93605 icsd-97041 | Journal of Luminescence | 2019
615 | 1408 | SrBi2Ta2O9Eu0.4 | SrBi2Ta2O9 | Eu3+ | 0.4 |  |  | 298 | 615 | 0.637 | 0.362 |  |  |  | 465 | 465 | 395 |  |  | 615 | https://doi.org/10.1016/j.jlumin.2019.03.057 | mp-23089,mp-559951,mp-554675,mp-556569 | icsd-95918 icsd-167947 icsd-155725 icsd-97064 icsd-92057 icsd-157794 icsd-87722 icsd-89014 icsd-158292 icsd-92958 icsd-93605 icsd-97041 | Journal of Luminescence | 2019
615 | 1409 | SrBi2Ta2O9Eu0.6 | SrBi2Ta2O9 | Eu3+ | 0.6 |  |  | 298 | 615 | 0.637 | 0.361 |  |  |  | 465 | 465 | 395 |  | 1119000 | 615 | https://doi.org/10.1016/j.jlumin.2019.03.057 | mp-23089,mp-559951,mp-554675,mp-556569 | icsd-95918 icsd-167947 icsd-155725 icsd-97064 icsd-92057 icsd-157794 icsd-87722 icsd-89014 icsd-158292 icsd-92958 icsd-93605 icsd-97041 | Journal of Luminescence | 2019
615 | 1469 | NaGdW2O8Eu0.6 | NaGdW2O8 | Eu3+ | 0.6 |  |  | 298 | 615 |  |  | 73 |  |  | 395 | 395 | 465 | 530 | 561300 | 615 | https://doi.org/10.1016/j.cap.2010.09.002 | mp-1192304 | icsd-408189 | Current Applied Physics | 2011
615 | 1471 | Gd2W3O12Eu0.05 | Gd2W3O12 | Eu3+ | 0.05 |  |  | 298 | 615 | 0.66 | 0.34 | 64 |  |  | 393 |  |  |  | 760000 |  | https://doi.org/10.1016/S0022-4596(02)00221-9 | mp-778228,mp-778269,mp-773192 |  | Journal of Solid State Chemistry | 2003
615 | 1549 | NaLa3.6Mo3O15FEu0.1 | NaLa3.6Mo3O15F | Eu3+ | 0.1 |  |  | 298 | 615 | 0.664 | 0.329 | 32.1 |  |  | 395 | 395 | 465 |  |  | 615 | https://doi.org/10.1364/OME.4.000190 |  |  | Optical Materials Express | 2014
615 | 1550 | NaLa3.2Mo3O15FEu0.2 | NaLa3.2Mo3O15F | Eu3+ | 0.2 |  |  | 298 | 615 | 0.671 | 0.225 | 36.3 |  |  | 395 | 395 | 465 |  |  | 615 | https://doi.org/10.1364/OME.4.000190 |  |  | Optical Materials Express | 2014
615 | 1551 | NaLa2.8Mo3O15FEu0.3 | NaLa2.8Mo3O15F | Eu3+ | 0.3 |  |  | 298 | 615 | 0.671 | 0.321 | 37.6 |  |  | 395 | 395 | 465 |  |  | 615 | https://doi.org/10.1364/OME.4.000190 |  |  | Optical Materials Express | 2014
615 | 1552 | NaLa2.4Mo3O15FEu0.4 | NaLa2.4Mo3O15F | Eu3+ | 0.4 |  |  | 298 | 615 | 0.665 | 0.328 | 45.5 |  |  | 395 | 395 | 465 |  |  | 615 | https://doi.org/10.1364/OME.4.000190 |  |  | Optical Materials Express | 2014
615 | 1553 | NaLa2Mo3O15FEu0.5 | NaLa2Mo3O15F | Eu3+ | 0.5 |  |  | 298 | 615 | 0.667 | 0.323 | 58.1 |  |  | 395 | 395 | 465 |  |  | 615 | https://doi.org/10.1364/OME.4.000190 |  |  | Optical Materials Express | 2014
615 | 1554 | NaLa1.6Mo3O15FEu0.6 | NaLa1.6Mo3O15F | Eu3+ | 0.6 |  |  | 298 | 615 | 0.668 | 0.331 | 65.8 |  |  | 395 | 395 | 465 |  |  | 615 | https://doi.org/10.1364/OME.4.000190 |  |  | Optical Materials Express | 2014
615 | 1555 | NaLa1.2Mo3O15FEu0.7 | NaLa1.2Mo3O15F | Eu3+ | 0.7 |  |  | 298 | 615 | 0.664 | 0.328 | 72.5 |  |  | 395 | 395 | 465 |  |  | 615 | https://doi.org/10.1364/OME.4.000190 |  |  | Optical Materials Express | 2014
615 | 1556 | NaLa0.8Mo3O15FEu0.8 | NaLa0.8Mo3O15F | Eu3+ | 0.8 |  |  | 298 | 615 | 0.668 | 0.323 | 66.8 |  |  | 395 | 395 | 465 |  |  | 615 | https://doi.org/10.1364/OME.4.000190 |  |  | Optical Materials Express | 2014
615 | 1557 | NaLa0.4Mo3O15FEu0.9 | NaLa0.4Mo3O15F | Eu3+ | 0.9 |  |  | 298 | 615 | 0.662 | 0.332 | 65.7 |  |  | 395 | 395 | 465 |  |  | 615 | https://doi.org/10.1364/OME.4.000190 |  |  | Optical Materials Express | 2014
615 | 1558 | NaMo3O15FEu1 | NaMo3O15F | Eu3+ | 1 |  |  | 298 | 615 | 0.667 | 0.325 | 62.9 |  |  | 395 | 395 | 465 |  |  | 615 | https://doi.org/10.1364/OME.4.000190 |  |  | Optical Materials Express | 2014
615 | 1658 | Ba3.72Na2W2O11Eu0.07 | Ba3.72Na2W2O11 | Eu3+ | 0.07 |  |  | 298 | 615 |  |  | 10.1 |  |  | 275 | 395 |  |  |  | 615 | https://doi.org/10.1016/j.jallcom.2015.09.182 | mp-1228581 |  | Journal of Alloys and Compounds | 2016
615 | 1659 | Ba3.72Na2W2O11Eu0.07 | Ba3.72Na2W2O11 | Eu3+ | 0.07 |  |  | 298 | 615 |  |  | 15.8 |  |  | 335 | 395 |  |  |  | 615 | https://doi.org/10.1016/j.jallcom.2015.09.182 | mp-1228581 |  | Journal of Alloys and Compounds | 2016
615 | 1660 | Ba3.96Na2W2O11Eu0.01 | Ba3.96Na2W2O11 | Eu3+ | 0.01 |  |  | 298 | 615 | 0.575 | 0.397 |  |  |  | 395 | 395 |  |  |  | 615 | https://doi.org/10.1016/j.jallcom.2015.09.182 | mp-1228581 |  | Journal of Alloys and Compounds | 2016
615 | 1661 | Ba3.96Na2W2O11Eu0.01 | Ba3.96Na2W2O11 | Eu3+ | 0.01 |  |  | 298 | 615 | [5 empty] | 266 | 395 |  |  | 1590000 | 615 | https://doi.org/10.1016/j.jallcom.2015.09.182 | mp-1228581 |  | Journal of Alloys and Compounds | 2016
615 | 1662 | Ba3.88Na2W2O11Eu0.03 | Ba3.88Na2W2O11 | Eu3+ | 0.03 |  |  | 298 | 615 | [5 empty] | 266 | 395 |  |  | 1410000 | 615 | https://doi.org/10.1016/j.jallcom.2015.09.182 | mp-1228581 |  | Journal of Alloys and Compounds | 2016
615 | 1663 | Ba3.8Na2W2O11Eu0.05 | Ba3.8Na2W2O11 | Eu3+ | 0.05 |  |  | 298 | 615 | [5 empty] | 266 | 395 |  |  | 1050000 | 615 | https://doi.org/10.1016/j.jallcom.2015.09.182 | mp-1228581 |  | Journal of Alloys and Compounds | 2016
615 | 1664 | Ba3.72Na2W2O11Eu0.07 | Ba3.72Na2W2O11 | Eu3+ | 0.07 |  |  | 298 | 615 | [5 empty] | 266 | 395 |  |  | 960000 | 615 | https://doi.org/10.1016/j.jallcom.2015.09.182 | mp-1228581 |  | Journal of Alloys and Compounds | 2016
615 | 1665 | Ba3.72Na2W2O11Eu0.07 | Ba3.72Na2W2O11 | Eu3+ | 0.07 |  |  | 298 | 615 |  |  | 68.1 |  |  | 395 | 395 |  |  |  | 615 | https://doi.org/10.1016/j.jallcom.2015.09.182 | mp-1228581 |  | Journal of Alloys and Compounds | 2016
615 | 1666 | Ba3.64Na2W2O11Eu0.09 | Ba3.64Na2W2O11 | Eu3+ | 0.09 |  |  | 298 | 615 | 0.654 | 0.329 |  |  |  | 395 | 395 |  |  | 69000 | 615 | https://doi.org/10.1016/j.jallcom.2015.09.182 | mp-1228581 |  | Journal of Alloys and Compounds | 2016
615 | 1667 | Ba3.72Na2W2O11Eu0.07 | Ba3.72Na2W2O11 | Eu3+ | 0.07 |  |  | 298 | 615 |  |  | 45.3 |  |  | 465 | 395 |  |  |  | 615 | https://doi.org/10.1016/j.jallcom.2015.09.182 | mp-1228581 |  | Journal of Alloys and Compounds | 2016
615 | 2080 | SrLa0.86MgTaO6Dy0.07Eu0.07 | SrLa0.86MgTaO6 | Dy3+ | 0.07 | Eu3+ | 0.07 | 298 | 615 | 0.393 | 0.28 |  |  |  | 354 | 354 | 392 | 367 | 183000 | 577 | https://doi.org/10.1016/j.materresbull.2016.12.035 | mp-1218203 |  | Materials Research Bulletin | 2017
615 | 2081 | SrLa0.83MgTaO6Dy0.07Eu0.1 | SrLa0.83MgTaO6 | Dy3+ | 0.07 | Eu3+ | 0.1 | 298 | 615 | 0.404 | 0.279 |  |  |  | 354 | 354 | 392 | 367 | 176000 | 577 | https://doi.org/10.1016/j.materresbull.2016.12.035 | mp-1218203 |  | Materials Research Bulletin | 2017
615 | 2142 | Sr3Lu0.993V2O8Eu0.007 | Sr3Lu0.993V2O8 | Eu3+ | 0.007 |  |  | 298 | 615 |  |  | 44 |  |  | 319 | 391 |  |  | 577000 | 615 | https://doi.org/10.1111/jace.17689 | mp-18972,mp-541507,mp-555382,mp-1237534 | icsd-69012 icsd-69000 icsd-72219 icsd-71450 icsd-80602 icsd-80601 icsd-80602 | Journal of the American Ceramic Society | 2021
615 | 2143 | Sr3Lu0.991V2O8Eu0.009 | Sr3Lu0.991V2O8 | Eu3+ | 0.009 |  |  | 298 | 615 |  |  | 46 |  |  | 319 | 391 |  |  | 564600 | 615 | https://doi.org/10.1111/jace.17689 | mp-18972,mp-541507,mp-555382,mp-1237534 | icsd-69012 icsd-69000 icsd-72219 icsd-71450 icsd-80602 icsd-80601 icsd-80602 | Journal of the American Ceramic Society | 2021
615 | 2144 | Sr3Lu0.98V2O8Eu0.02 | Sr3Lu0.98V2O8 | Eu3+ | 0.02 |  |  | 298 | 615 |  |  | 51 |  |  | 319 | 391 |  |  | 553200 | 615 | https://doi.org/10.1111/jace.17689 | mp-18972,mp-541507,mp-555382,mp-1237534 | icsd-69012 icsd-69000 icsd-72219 icsd-71450 icsd-80602 icsd-80601 icsd-80602 | Journal of the American Ceramic Society | 2021
615 | 2145 | Sr3Lu0.96V2O8Eu0.04 | Sr3Lu0.96V2O8 | Eu3+ | 0.04 |  |  | 298 | 615 | 0.65 | 0.34 | 53 |  |  | 319 | 391 | 461 |  | 541500 | 615 | https://doi.org/10.1111/jace.17689 | mp-18972,mp-541507,mp-555382,mp-1237534 | icsd-69012 icsd-69000 icsd-72219 icsd-71450 icsd-80602 icsd-80601 icsd-80602 | Journal of the American Ceramic Society | 2021
615 | 2146 | Sr3Lu0.94V2O8Eu0.06 | Sr3Lu0.94V2O8 | Eu3+ | 0.06 |  |  | 298 | 615 |  |  | 49 |  |  | 319 | 391 |  |  | 523900 | 615 | https://doi.org/10.1111/jace.17689 | mp-18972,mp-541507,mp-555382,mp-1237534 | icsd-69012 icsd-69000 icsd-72219 icsd-71450 icsd-80602 icsd-80601 icsd-80602 | Journal of the American Ceramic Society | 2021
615 | 2222 | LiGd0.5MgWO6Eu0.5 | LiGd0.5MgWO6 | Eu3+ | 0.5 |  |  | 298 | 615 | 0.664 | 0.336 | 69.8 |  |  | 395 | 465 |  |  |  | 615 | https://doi.org/10.1016/j.dyepig.2018.08.013 |  |  | Dyes and Pigments | 2019
615 | 2223 | LiGd0.5MgWO6Eu0.5 | LiGd0.5MgWO6 | Eu3+ | 0.5 |  |  | 298 | 615 |  |  | 70.6 |  |  | 465 | 465 |  |  |  | 615 | https://doi.org/10.1016/j.dyepig.2018.08.013 |  |  | Dyes and Pigments | 2019
615 | 2267 | Sr0.99MoO4Eu0.01 | Sr0.99MoO4 | Eu3+ | 0.01 |  |  | 298 | 615 | [5 empty] | 290 | 393 |  |  | 506000 | 615 | https://doi.org/10.1039/C5RA06053B | mp-18834 | icsd-193794 icsd-250491 icsd-23700 icsd-28025 icsd-194080 icsd-173125 icsd-173120 icsd-245803 icsd-245802 icsd-173122 icsd-239418 icsd-248458 icsd-99089 icsd-194081 | RSC Advances | 2015
615 | 2268 | Sr0.93MoO4Eu0.07 | Sr0.93MoO4 | Eu3+ | 0.07 |  |  | 298 | 615 | 0.623 | 0.335 |  |  |  | 290 | 393 |  |  | 488000 | 615 | https://doi.org/10.1039/C5RA06053B | mp-18834 | icsd-193794 icsd-250491 icsd-23700 icsd-28025 icsd-194080 icsd-173125 icsd-173120 icsd-245803 icsd-245802 icsd-173122 icsd-239418 icsd-248458 icsd-99089 icsd-194081 | RSC Advances | 2015
615 | 2269 | Sr0.86MoO4Na0.07Eu0.07 | Sr0.86MoO4Na0.07 | Eu3+ | 0.07 |  |  | 298 | 615 | 0.644 | 0.355 |  |  |  | 290 | 393 | 360 |  | 562000 | 615 | https://doi.org/10.1039/C5RA06053B | mp-18834 | icsd-193794 icsd-250491 icsd-23700 icsd-28025 icsd-194080 icsd-173125 icsd-173120 icsd-245803 icsd-245802 icsd-173122 icsd-239418 icsd-248458 icsd-99089 icsd-194081 | RSC Advances | 2015
615 | 2270 | Sr0.84MoO4Na0.09Eu0.07 | Sr0.84MoO4Na0.09 | Eu3+ | 0.07 |  |  | 298 | 615 | [5 empty] | 290 | 393 |  |  | 500000 | 615 | https://doi.org/10.1039/C5RA06053B | mp-18834 | icsd-193794 icsd-250491 icsd-23700 icsd-28025 icsd-194080 icsd-173125 icsd-173120 icsd-245803 icsd-245802 icsd-173122 icsd-239418 icsd-248458 icsd-99089 icsd-194081 | RSC Advances | 2015
615 | 2307 | Ca0.5LaMo2O8Eu0.6 | Ca0.5LaMo2O8 | Eu3+ | 0.6 |  |  | 298 | 615 | 0.667 | 0.33 |  |  |  | 395 | 395 |  |  | 378000 | 615 | https://doi.org/10.1039/C5RA21208A |  |  | RSC Advances | 2015
615 | 2308 | Ca0.5LaMo2O8Eu0.6Bi0.03 | Ca0.5LaMo2O8 | Eu3+ | 0.6 | Bi1+ | 0.03 | 298 | 615 | [5 empty] | 395 | 395 |  |  | 404000 | 615 | https://doi.org/10.1039/C5RA21208A |  |  | RSC Advances | 2015
615 | 2309 | CaMoO4Eu0.24 | CaMoO4 | Eu3+ | 0.24 |  |  | 298 | 615 | [5 empty] | 395 | 395 |  |  | 448000 | 615 | https://doi.org/10.1039/C5RA21208A | mp-19330 | icsd-23699 icsd-60558 icsd-193793 icsd-183446 icsd-60557 icsd-194078 icsd-60554 icsd-60553 icsd-417513 icsd-183447 icsd-62219 icsd-60552 icsd-22351 icsd-194079 icsd-60556 icsd-60555 icsd-77334 | RSC Advances | 2015
615 | 2472 | NaLaMo2O8Dy0.05Eu0.03 | NaLaMo2O8 | Dy3+ | 0.05 | Eu3+ | 0.03 | 298 | 615 | 0.426 | 0.348 |  |  |  | 362 | 387 | 350 |  | 121630 | 573 | https://doi.org/10.1016/j.jallcom.2015.08.256 | mp-1220757 |  | Journal of Alloys and Compounds | 2015
615 | 2473 | NaLaMo2O8Dy0.05Eu0.05 | NaLaMo2O8 | Dy3+ | 0.05 | Eu3+ | 0.05 | 298 | 615 | 0.454 | 0.34 |  |  |  | 362 | 387 | 350 |  | 109930 | 573 | https://doi.org/10.1016/j.jallcom.2015.08.256 | mp-1220757 |  | Journal of Alloys and Compounds | 2015
615 | 2474 | NaLaMo2O8Dy0.05Eu0.07 | NaLaMo2O8 | Dy3+ | 0.05 | Eu3+ | 0.07 | 298 | 615 | 0.474 | 0.326 |  |  |  | 362 | 387 | 350 |  | 102160 | 573 | https://doi.org/10.1016/j.jallcom.2015.08.256 | mp-1220757 |  | Journal of Alloys and Compounds | 2015
615 | 2475 | NaLaMo2O8Dy0.05Eu0.09 | NaLaMo2O8 | Dy3+ | 0.05 | Eu3+ | 0.09 | 298 | 615 | 0.486 | 0.325 |  |  |  | 362 | 387 | 350 |  | 90310 | 573 | https://doi.org/10.1016/j.jallcom.2015.08.256 | mp-1220757 |  | Journal of Alloys and Compounds | 2015
615 | 2522 | Na0.5Gd0.25MoO4Eu0.25 | Na0.5Gd0.25MoO4 | Eu3+ | 0.25 |  |  | 298 | 615 | 0.667 | 0.332 |  |  | 448 | 395 | 395 |  |  |  | 615 | https://doi.org/10.1016/j.jlumin.2016.07.045 |  |  | Journal of Luminescence | 2016
615 | 2575 | Ca9La0.9P7O28Eu0.1 | Ca9La0.9P7O28 | Eu3+ | 0.1 |  |  | 298 | 615 | [5 empty] | 261 | 395 |  |  | 1880000 | 615 | https://doi.org/10.1007/s00339-017-1226-5 |  |  | Applied Physics A: Materials Science and Processing | 2017
615 | 2576 | Ca9La0.7P7O28Eu0.3 | Ca9La0.7P7O28 | Eu3+ | 0.3 |  |  | 298 | 615 | [5 empty] | 261 | 395 |  |  | 1830000 | 615 | https://doi.org/10.1007/s00339-017-1226-5 |  |  | Applied Physics A: Materials Science and Processing | 2017
615 | 2577 | Ca9La0.4P7O28Eu0.6 | Ca9La0.4P7O28 | Eu3+ | 0.6 |  |  | 298 | 615 | 0.64 | 0.36 |  |  | 470 | 261 | 395 |  |  | 1810000 | 615 | https://doi.org/10.1007/s00339-017-1226-5 |  |  | Applied Physics A: Materials Science and Processing | 2017
615 | 2578 | Ca9La0.1P7O28Eu0.9 | Ca9La0.1P7O28 | Eu3+ | 0.9 |  |  | 298 | 615 | [5 empty] | 261 | 395 |  |  | 1790000 | 615 | https://doi.org/10.1007/s00339-017-1226-5 |  |  | Applied Physics A: Materials Science and Processing | 2017
615 | 2579 | Ca9P7O28Eu1 | Ca9P7O28 | Eu3+ | 1 |  |  | 298 | 615 | [5 empty] | 261 | 395 |  |  | 1750000 | 615 | https://doi.org/10.1007/s00339-017-1226-5 |  |  | Applied Physics A: Materials Science and Processing | 2017
615 | 2768 | Ba0.95TiO3Eu0.05 | Ba0.95TiO3 | Eu3+ | 0.05 |  |  | 298 | 615 | 0.61 | 0.38 |  |  |  | 397 | 397 |  |  |  | 615 | https://doi.org/10.1016/j.ceramint.2017.07.069 | mp-5020,mp-5777,mp-5986,mp-558125,mp-5933,mp-2998,mp-644497,mp-1076932,mp-995191,mp-19990,mp-504715 | icsd-186463 icsd-73628 icsd-73634 icsd-73629 icsd-186461 icsd-73636 icsd-73633 icsd-73631 icsd-73635 icsd-100464 icsd-100463 icsd-186462 icsd-6102 icsd-73632 icsd-73630 icsd-31155 icsd-237109 icsd-73641 icsd-237106 icsd-73639 icsd-73640 icsd-73638 icsd-73637 icsd-186460 icsd-161340 icsd-161418 icsd-237107 icsd-30617 icsd-23758 icsd-245946 icsd-237105 icsd-185407 icsd-154345 icsd-73645 icsd-183932 icsd-186457 icsd-100801 icsd-189381 icsd-188644 icsd-100803 icsd-157806 icsd-73644 icsd-154343 icsd-164388 icsd-245944 icsd-186458 icsd-73646 icsd-100799 icsd-73643 icsd-237108 icsd-168763 icsd-100800 icsd-73642 icsd-15453 icsd-99737 icsd-100802 icsd-192889 icsd-245945 icsd-34637 icsd-130020 icsd-23759 icsd-67520 icsd-164385 icsd-31153 icsd-190835 icsd-186459 icsd-290023 icsd-95436 icsd-164387 icsd-248395 icsd-252558 icsd-55221 icsd-75240 icsd-164386 icsd-34619 icsd-186528 icsd-28851 icsd-27971 icsd-56093 icsd-187292 icsd-290019 icsd-187291 icsd-28854 icsd-29280 icsd-29146 icsd-28849 icsd-190924 icsd-99736 icsd-31890 icsd-27970 icsd-27975 icsd-27965 icsd-31885 icsd-27974 icsd-31884 icsd-31886 icsd-31889 icsd-27968 icsd-29147 icsd-31888 icsd-29148 icsd-28853 icsd-28848 icsd-28850 icsd-166225 icsd-95437 icsd-186437 icsd-28620 icsd-27966 icsd-43125 icsd-67519 icsd-27969 icsd-185374 icsd-154344 icsd-100804 icsd-252562 icsd-27967 icsd-31887 icsd-27977 icsd-27973 icsd-27976 icsd-67518 icsd-27972 icsd-28852 icsd-154346 icsd-161341 icsd-161419 icsd-161341 icsd-109327 | Ceramics International | 2017
615 | 2769 | Ba0.94TiO3K0.01Eu0.05 | Ba0.94TiO3K0.01 | Eu3+ | 0.05 |  |  | 298 | 615 | 0.62 | 0.38 |  |  |  | 397 | 397 |  |  |  | 615 | https://doi.org/10.1016/j.ceramint.2017.07.069 | mp-5020,mp-5777,mp-5986,mp-558125,mp-5933,mp-2998,mp-644497,mp-1076932,mp-995191,mp-19990,mp-504715 | icsd-186463 icsd-73628 icsd-73634 icsd-73629 icsd-186461 icsd-73636 icsd-73633 icsd-73631 icsd-73635 icsd-100464 icsd-100463 icsd-186462 icsd-6102 icsd-73632 icsd-73630 icsd-31155 icsd-237109 icsd-73641 icsd-237106 icsd-73639 icsd-73640 icsd-73638 icsd-73637 icsd-186460 icsd-161340 icsd-161418 icsd-237107 icsd-30617 icsd-23758 icsd-245946 icsd-237105 icsd-185407 icsd-154345 icsd-73645 icsd-183932 icsd-186457 icsd-100801 icsd-189381 icsd-188644 icsd-100803 icsd-157806 icsd-73644 icsd-154343 icsd-164388 icsd-245944 icsd-186458 icsd-73646 icsd-100799 icsd-73643 icsd-237108 icsd-168763 icsd-100800 icsd-73642 icsd-15453 icsd-99737 icsd-100802 icsd-192889 icsd-245945 icsd-34637 icsd-130020 icsd-23759 icsd-67520 icsd-164385 icsd-31153 icsd-190835 icsd-186459 icsd-290023 icsd-95436 icsd-164387 icsd-248395 icsd-252558 icsd-55221 icsd-75240 icsd-164386 icsd-34619 icsd-186528 icsd-28851 icsd-27971 icsd-56093 icsd-187292 icsd-290019 icsd-187291 icsd-28854 icsd-29280 icsd-29146 icsd-28849 icsd-190924 icsd-99736 icsd-31890 icsd-27970 icsd-27975 icsd-27965 icsd-31885 icsd-27974 icsd-31884 icsd-31886 icsd-31889 icsd-27968 icsd-29147 icsd-31888 icsd-29148 icsd-28853 icsd-28848 icsd-28850 icsd-166225 icsd-95437 icsd-186437 icsd-28620 icsd-27966 icsd-43125 icsd-67519 icsd-27969 icsd-185374 icsd-154344 icsd-100804 icsd-252562 icsd-27967 icsd-31887 icsd-27977 icsd-27973 icsd-27976 icsd-67518 icsd-27972 icsd-28852 icsd-154346 icsd-161341 icsd-161419 icsd-161341 icsd-109327 | Ceramics International | 2017
615 | 2770 | Ba0.93TiO3K0.02Eu0.05 | Ba0.93TiO3K0.02 | Eu3+ | 0.05 |  |  | 298 | 615 | 0.61 | 0.39 |  |  |  | 397 | 397 |  |  |  | 615 | https://doi.org/10.1016/j.ceramint.2017.07.069 | mp-5020,mp-5777,mp-5986,mp-558125,mp-5933,mp-2998,mp-644497,mp-1076932,mp-995191,mp-19990,mp-504715 | icsd-186463 icsd-73628 icsd-73634 icsd-73629 icsd-186461 icsd-73636 icsd-73633 icsd-73631 icsd-73635 icsd-100464 icsd-100463 icsd-186462 icsd-6102 icsd-73632 icsd-73630 icsd-31155 icsd-237109 icsd-73641 icsd-237106 icsd-73639 icsd-73640 icsd-73638 icsd-73637 icsd-186460 icsd-161340 icsd-161418 icsd-237107 icsd-30617 icsd-23758 icsd-245946 icsd-237105 icsd-185407 icsd-154345 icsd-73645 icsd-183932 icsd-186457 icsd-100801 icsd-189381 icsd-188644 icsd-100803 icsd-157806 icsd-73644 icsd-154343 icsd-164388 icsd-245944 icsd-186458 icsd-73646 icsd-100799 icsd-73643 icsd-237108 icsd-168763 icsd-100800 icsd-73642 icsd-15453 icsd-99737 icsd-100802 icsd-192889 icsd-245945 icsd-34637 icsd-130020 icsd-23759 icsd-67520 icsd-164385 icsd-31153 icsd-190835 icsd-186459 icsd-290023 icsd-95436 icsd-164387 icsd-248395 icsd-252558 icsd-55221 icsd-75240 icsd-164386 icsd-34619 icsd-186528 icsd-28851 icsd-27971 icsd-56093 icsd-187292 icsd-290019 icsd-187291 icsd-28854 icsd-29280 icsd-29146 icsd-28849 icsd-190924 icsd-99736 icsd-31890 icsd-27970 icsd-27975 icsd-27965 icsd-31885 icsd-27974 icsd-31884 icsd-31886 icsd-31889 icsd-27968 icsd-29147 icsd-31888 icsd-29148 icsd-28853 icsd-28848 icsd-28850 icsd-166225 icsd-95437 icsd-186437 icsd-28620 icsd-27966 icsd-43125 icsd-67519 icsd-27969 icsd-185374 icsd-154344 icsd-100804 icsd-252562 icsd-27967 icsd-31887 icsd-27977 icsd-27973 icsd-27976 icsd-67518 icsd-27972 icsd-28852 icsd-154346 icsd-161341 icsd-161419 icsd-161341 icsd-109327 | Ceramics International | 2017
615 | 2771 | Ba0.91TiO3K0.04Eu0.05 | Ba0.91TiO3K0.04 | Eu3+ | 0.05 |  |  | 298 | 615 | 0.61 | 0.38 |  |  |  | 397 | 397 |  |  |  | 615 | https://doi.org/10.1016/j.ceramint.2017.07.069 | mp-5020,mp-5777,mp-5986,mp-558125,mp-5933,mp-2998,mp-644497,mp-1076932,mp-995191,mp-19990,mp-504715 | icsd-186463 icsd-73628 icsd-73634 icsd-73629 icsd-186461 icsd-73636 icsd-73633 icsd-73631 icsd-73635 icsd-100464 icsd-100463 icsd-186462 icsd-6102 icsd-73632 icsd-73630 icsd-31155 icsd-237109 icsd-73641 icsd-237106 icsd-73639 icsd-73640 icsd-73638 icsd-73637 icsd-186460 icsd-161340 icsd-161418 icsd-237107 icsd-30617 icsd-23758 icsd-245946 icsd-237105 icsd-185407 icsd-154345 icsd-73645 icsd-183932 icsd-186457 icsd-100801 icsd-189381 icsd-188644 icsd-100803 icsd-157806 icsd-73644 icsd-154343 icsd-164388 icsd-245944 icsd-186458 icsd-73646 icsd-100799 icsd-73643 icsd-237108 icsd-168763 icsd-100800 icsd-73642 icsd-15453 icsd-99737 icsd-100802 icsd-192889 icsd-245945 icsd-34637 icsd-130020 icsd-23759 icsd-67520 icsd-164385 icsd-31153 icsd-190835 icsd-186459 icsd-290023 icsd-95436 icsd-164387 icsd-248395 icsd-252558 icsd-55221 icsd-75240 icsd-164386 icsd-34619 icsd-186528 icsd-28851 icsd-27971 icsd-56093 icsd-187292 icsd-290019 icsd-187291 icsd-28854 icsd-29280 icsd-29146 icsd-28849 icsd-190924 icsd-99736 icsd-31890 icsd-27970 icsd-27975 icsd-27965 icsd-31885 icsd-27974 icsd-31884 icsd-31886 icsd-31889 icsd-27968 icsd-29147 icsd-31888 icsd-29148 icsd-28853 icsd-28848 icsd-28850 icsd-166225 icsd-95437 icsd-186437 icsd-28620 icsd-27966 icsd-43125 icsd-67519 icsd-27969 icsd-185374 icsd-154344 icsd-100804 icsd-252562 icsd-27967 icsd-31887 icsd-27977 icsd-27973 icsd-27976 icsd-67518 icsd-27972 icsd-28852 icsd-154346 icsd-161341 icsd-161419 icsd-161341 icsd-109327 | Ceramics International | 2017
615 | 2772 | Ba0.89TiO3K0.06Eu0.05 | Ba0.89TiO3K0.06 | Eu3+ | 0.05 |  |  | 298 | 615 | 0.63 | 0.37 |  |  | 427 | 397 | 397 |  |  | 721000 | 615 | https://doi.org/10.1016/j.ceramint.2017.07.069 | mp-5020,mp-5777,mp-5986,mp-558125,mp-5933,mp-2998,mp-644497,mp-1076932,mp-995191,mp-19990,mp-504715 | icsd-186463 icsd-73628 icsd-73634 icsd-73629 icsd-186461 icsd-73636 icsd-73633 icsd-73631 icsd-73635 icsd-100464 icsd-100463 icsd-186462 icsd-6102 icsd-73632 icsd-73630 icsd-31155 icsd-237109 icsd-73641 icsd-237106 icsd-73639 icsd-73640 icsd-73638 icsd-73637 icsd-186460 icsd-161340 icsd-161418 icsd-237107 icsd-30617 icsd-23758 icsd-245946 icsd-237105 icsd-185407 icsd-154345 icsd-73645 icsd-183932 icsd-186457 icsd-100801 icsd-189381 icsd-188644 icsd-100803 icsd-157806 icsd-73644 icsd-154343 icsd-164388 icsd-245944 icsd-186458 icsd-73646 icsd-100799 icsd-73643 icsd-237108 icsd-168763 icsd-100800 icsd-73642 icsd-15453 icsd-99737 icsd-100802 icsd-192889 icsd-245945 icsd-34637 icsd-130020 icsd-23759 icsd-67520 icsd-164385 icsd-31153 icsd-190835 icsd-186459 icsd-290023 icsd-95436 icsd-164387 icsd-248395 icsd-252558 icsd-55221 icsd-75240 icsd-164386 icsd-34619 icsd-186528 icsd-28851 icsd-27971 icsd-56093 icsd-187292 icsd-290019 icsd-187291 icsd-28854 icsd-29280 icsd-29146 icsd-28849 icsd-190924 icsd-99736 icsd-31890 icsd-27970 icsd-27975 icsd-27965 icsd-31885 icsd-27974 icsd-31884 icsd-31886 icsd-31889 icsd-27968 icsd-29147 icsd-31888 icsd-29148 icsd-28853 icsd-28848 icsd-28850 icsd-166225 icsd-95437 icsd-186437 icsd-28620 icsd-27966 icsd-43125 icsd-67519 icsd-27969 icsd-185374 icsd-154344 icsd-100804 icsd-252562 icsd-27967 icsd-31887 icsd-27977 icsd-27973 icsd-27976 icsd-67518 icsd-27972 icsd-28852 icsd-154346 icsd-161341 icsd-161419 icsd-161341 icsd-109327 | Ceramics International | 2017
615 | 2773 | Ba0.87TiO3K0.08Eu0.05 | Ba0.87TiO3K0.08 | Eu3+ | 0.05 |  |  | 298 | 615 | 0.59 | 0.4 |  |  |  | 397 | 397 |  |  |  | 615 | https://doi.org/10.1016/j.ceramint.2017.07.069 | mp-5020,mp-5777,mp-5986,mp-558125,mp-5933,mp-2998,mp-644497,mp-1076932,mp-995191,mp-19990,mp-504715 | icsd-186463 icsd-73628 icsd-73634 icsd-73629 icsd-186461 icsd-73636 icsd-73633 icsd-73631 icsd-73635 icsd-100464 icsd-100463 icsd-186462 icsd-6102 icsd-73632 icsd-73630 icsd-31155 icsd-237109 icsd-73641 icsd-237106 icsd-73639 icsd-73640 icsd-73638 icsd-73637 icsd-186460 icsd-161340 icsd-161418 icsd-237107 icsd-30617 icsd-23758 icsd-245946 icsd-237105 icsd-185407 icsd-154345 icsd-73645 icsd-183932 icsd-186457 icsd-100801 icsd-189381 icsd-188644 icsd-100803 icsd-157806 icsd-73644 icsd-154343 icsd-164388 icsd-245944 icsd-186458 icsd-73646 icsd-100799 icsd-73643 icsd-237108 icsd-168763 icsd-100800 icsd-73642 icsd-15453 icsd-99737 icsd-100802 icsd-192889 icsd-245945 icsd-34637 icsd-130020 icsd-23759 icsd-67520 icsd-164385 icsd-31153 icsd-190835 icsd-186459 icsd-290023 icsd-95436 icsd-164387 icsd-248395 icsd-252558 icsd-55221 icsd-75240 icsd-164386 icsd-34619 icsd-186528 icsd-28851 icsd-27971 icsd-56093 icsd-187292 icsd-290019 icsd-187291 icsd-28854 icsd-29280 icsd-29146 icsd-28849 icsd-190924 icsd-99736 icsd-31890 icsd-27970 icsd-27975 icsd-27965 icsd-31885 icsd-27974 icsd-31884 icsd-31886 icsd-31889 icsd-27968 icsd-29147 icsd-31888 icsd-29148 icsd-28853 icsd-28848 icsd-28850 icsd-166225 icsd-95437 icsd-186437 icsd-28620 icsd-27966 icsd-43125 icsd-67519 icsd-27969 icsd-185374 icsd-154344 icsd-100804 icsd-252562 icsd-27967 icsd-31887 icsd-27977 icsd-27973 icsd-27976 icsd-67518 icsd-27972 icsd-28852 icsd-154346 icsd-161341 icsd-161419 icsd-161341 icsd-109327 | Ceramics International | 2017
615 | 2774 | Ba0.89TiO3K0.06Eu0.05 | Ba0.89TiO3K0.06 | Eu3+ | 0.05 |  |  | 325 | 615 | 0.61 | 0.38 |  |  |  | 397 | 397 |  |  | 731000 | 615 | https://doi.org/10.1016/j.ceramint.2017.07.069 | mp-5020,mp-5777,mp-5986,mp-558125,mp-5933,mp-2998,mp-644497,mp-1076932,mp-995191,mp-19990,mp-504715 | icsd-186463 icsd-73628 icsd-73634 icsd-73629 icsd-186461 icsd-73636 icsd-73633 icsd-73631 icsd-73635 icsd-100464 icsd-100463 icsd-186462 icsd-6102 icsd-73632 icsd-73630 icsd-31155 icsd-237109 icsd-73641 icsd-237106 icsd-73639 icsd-73640 icsd-73638 icsd-73637 icsd-186460 icsd-161340 icsd-161418 icsd-237107 icsd-30617 icsd-23758 icsd-245946 icsd-237105 icsd-185407 icsd-154345 icsd-73645 icsd-183932 icsd-186457 icsd-100801 icsd-189381 icsd-188644 icsd-100803 icsd-157806 icsd-73644 icsd-154343 icsd-164388 icsd-245944 icsd-186458 icsd-73646 icsd-100799 icsd-73643 icsd-237108 icsd-168763 icsd-100800 icsd-73642 icsd-15453 icsd-99737 icsd-100802 icsd-192889 icsd-245945 icsd-34637 icsd-130020 icsd-23759 icsd-67520 icsd-164385 icsd-31153 icsd-190835 icsd-186459 icsd-290023 icsd-95436 icsd-164387 icsd-248395 icsd-252558 icsd-55221 icsd-75240 icsd-164386 icsd-34619 icsd-186528 icsd-28851 icsd-27971 icsd-56093 icsd-187292 icsd-290019 icsd-187291 icsd-28854 icsd-29280 icsd-29146 icsd-28849 icsd-190924 icsd-99736 icsd-31890 icsd-27970 icsd-27975 icsd-27965 icsd-31885 icsd-27974 icsd-31884 icsd-31886 icsd-31889 icsd-27968 icsd-29147 icsd-31888 icsd-29148 icsd-28853 icsd-28848 icsd-28850 icsd-166225 icsd-95437 icsd-186437 icsd-28620 icsd-27966 icsd-43125 icsd-67519 icsd-27969 icsd-185374 icsd-154344 icsd-100804 icsd-252562 icsd-27967 icsd-31887 icsd-27977 icsd-27973 icsd-27976 icsd-67518 icsd-27972 icsd-28852 icsd-154346 icsd-161341 icsd-161419 icsd-161341 icsd-109327 | Ceramics International | 2017
615 | 2775 | Ba0.89TiO3K0.06Eu0.05 | Ba0.89TiO3K0.06 | Eu3+ | 0.05 |  |  | 350 | 615 | 0.59 | 0.4 |  |  |  | 397 | 397 |  |  | 725000 | 615 | https://doi.org/10.1016/j.ceramint.2017.07.069 | mp-5020,mp-5777,mp-5986,mp-558125,mp-5933,mp-2998,mp-644497,mp-1076932,mp-995191,mp-19990,mp-504715 | icsd-186463 icsd-73628 icsd-73634 icsd-73629 icsd-186461 icsd-73636 icsd-73633 icsd-73631 icsd-73635 icsd-100464 icsd-100463 icsd-186462 icsd-6102 icsd-73632 icsd-73630 icsd-31155 icsd-237109 icsd-73641 icsd-237106 icsd-73639 icsd-73640 icsd-73638 icsd-73637 icsd-186460 icsd-161340 icsd-161418 icsd-237107 icsd-30617 icsd-23758 icsd-245946 icsd-237105 icsd-185407 icsd-154345 icsd-73645 icsd-183932 icsd-186457 icsd-100801 icsd-189381 icsd-188644 icsd-100803 icsd-157806 icsd-73644 icsd-154343 icsd-164388 icsd-245944 icsd-186458 icsd-73646 icsd-100799 icsd-73643 icsd-237108 icsd-168763 icsd-100800 icsd-73642 icsd-15453 icsd-99737 icsd-100802 icsd-192889 icsd-245945 icsd-34637 icsd-130020 icsd-23759 icsd-67520 icsd-164385 icsd-31153 icsd-190835 icsd-186459 icsd-290023 icsd-95436 icsd-164387 icsd-248395 icsd-252558 icsd-55221 icsd-75240 icsd-164386 icsd-34619 icsd-186528 icsd-28851 icsd-27971 icsd-56093 icsd-187292 icsd-290019 icsd-187291 icsd-28854 icsd-29280 icsd-29146 icsd-28849 icsd-190924 icsd-99736 icsd-31890 icsd-27970 icsd-27975 icsd-27965 icsd-31885 icsd-27974 icsd-31884 icsd-31886 icsd-31889 icsd-27968 icsd-29147 icsd-31888 icsd-29148 icsd-28853 icsd-28848 icsd-28850 icsd-166225 icsd-95437 icsd-186437 icsd-28620 icsd-27966 icsd-43125 icsd-67519 icsd-27969 icsd-185374 icsd-154344 icsd-100804 icsd-252562 icsd-27967 icsd-31887 icsd-27977 icsd-27973 icsd-27976 icsd-67518 icsd-27972 icsd-28852 icsd-154346 icsd-161341 icsd-161419 icsd-161341 icsd-109327 | Ceramics International | 2017
615 | 2776 | Ba0.89TiO3K0.06Eu0.05 | Ba0.89TiO3K0.06 | Eu3+ | 0.05 |  |  | 375 | 615 | 0.6 | 0.39 |  |  |  | 397 | 397 |  |  | 709000 | 615 | https://doi.org/10.1016/j.ceramint.2017.07.069 | mp-5020,mp-5777,mp-5986,mp-558125,mp-5933,mp-2998,mp-644497,mp-1076932,mp-995191,mp-19990,mp-504715 | icsd-186463 icsd-73628 icsd-73634 icsd-73629 icsd-186461 icsd-73636 icsd-73633 icsd-73631 icsd-73635 icsd-100464 icsd-100463 icsd-186462 icsd-6102 icsd-73632 icsd-73630 icsd-31155 icsd-237109 icsd-73641 icsd-237106 icsd-73639 icsd-73640 icsd-73638 icsd-73637 icsd-186460 icsd-161340 icsd-161418 icsd-237107 icsd-30617 icsd-23758 icsd-245946 icsd-237105 icsd-185407 icsd-154345 icsd-73645 icsd-183932 icsd-186457 icsd-100801 icsd-189381 icsd-188644 icsd-100803 icsd-157806 icsd-73644 icsd-154343 icsd-164388 icsd-245944 icsd-186458 icsd-73646 icsd-100799 icsd-73643 icsd-237108 icsd-168763 icsd-100800 icsd-73642 icsd-15453 icsd-99737 icsd-100802 icsd-192889 icsd-245945 icsd-34637 icsd-130020 icsd-23759 icsd-67520 icsd-164385 icsd-31153 icsd-190835 icsd-186459 icsd-290023 icsd-95436 icsd-164387 icsd-248395 icsd-252558 icsd-55221 icsd-75240 icsd-164386 icsd-34619 icsd-186528 icsd-28851 icsd-27971 icsd-56093 icsd-187292 icsd-290019 icsd-187291 icsd-28854 icsd-29280 icsd-29146 icsd-28849 icsd-190924 icsd-99736 icsd-31890 icsd-27970 icsd-27975 icsd-27965 icsd-31885 icsd-27974 icsd-31884 icsd-31886 icsd-31889 icsd-27968 icsd-29147 icsd-31888 icsd-29148 icsd-28853 icsd-28848 icsd-28850 icsd-166225 icsd-95437 icsd-186437 icsd-28620 icsd-27966 icsd-43125 icsd-67519 icsd-27969 icsd-185374 icsd-154344 icsd-100804 icsd-252562 icsd-27967 icsd-31887 icsd-27977 icsd-27973 icsd-27976 icsd-67518 icsd-27972 icsd-28852 icsd-154346 icsd-161341 icsd-161419 icsd-161341 icsd-109327 | Ceramics International | 2017
615 | 2777 | Ba0.89TiO3K0.06Eu0.05 | Ba0.89TiO3K0.06 | Eu3+ | 0.05 |  |  | 400 | 615 | 0.57 | 0.41 |  |  |  | 397 | 397 |  |  | 697000 | 615 | https://doi.org/10.1016/j.ceramint.2017.07.069 | mp-5020,mp-5777,mp-5986,mp-558125,mp-5933,mp-2998,mp-644497,mp-1076932,mp-995191,mp-19990,mp-504715 | icsd-186463 icsd-73628 icsd-73634 icsd-73629 icsd-186461 icsd-73636 icsd-73633 icsd-73631 icsd-73635 icsd-100464 icsd-100463 icsd-186462 icsd-6102 icsd-73632 icsd-73630 icsd-31155 icsd-237109 icsd-73641 icsd-237106 icsd-73639 icsd-73640 icsd-73638 icsd-73637 icsd-186460 icsd-161340 icsd-161418 icsd-237107 icsd-30617 icsd-23758 icsd-245946 icsd-237105 icsd-185407 icsd-154345 icsd-73645 icsd-183932 icsd-186457 icsd-100801 icsd-189381 icsd-188644 icsd-100803 icsd-157806 icsd-73644 icsd-154343 icsd-164388 icsd-245944 icsd-186458 icsd-73646 icsd-100799 icsd-73643 icsd-237108 icsd-168763 icsd-100800 icsd-73642 icsd-15453 icsd-99737 icsd-100802 icsd-192889 icsd-245945 icsd-34637 icsd-130020 icsd-23759 icsd-67520 icsd-164385 icsd-31153 icsd-190835 icsd-186459 icsd-290023 icsd-95436 icsd-164387 icsd-248395 icsd-252558 icsd-55221 icsd-75240 icsd-164386 icsd-34619 icsd-186528 icsd-28851 icsd-27971 icsd-56093 icsd-187292 icsd-290019 icsd-187291 icsd-28854 icsd-29280 icsd-29146 icsd-28849 icsd-190924 icsd-99736 icsd-31890 icsd-27970 icsd-27975 icsd-27965 icsd-31885 icsd-27974 icsd-31884 icsd-31886 icsd-31889 icsd-27968 icsd-29147 icsd-31888 icsd-29148 icsd-28853 icsd-28848 icsd-28850 icsd-166225 icsd-95437 icsd-186437 icsd-28620 icsd-27966 icsd-43125 icsd-67519 icsd-27969 icsd-185374 icsd-154344 icsd-100804 icsd-252562 icsd-27967 icsd-31887 icsd-27977 icsd-27973 icsd-27976 icsd-67518 icsd-27972 icsd-28852 icsd-154346 icsd-161341 icsd-161419 icsd-161341 icsd-109327 | Ceramics International | 2017
615 | 2778 | Ba0.89TiO3K0.06Eu0.05 | Ba0.89TiO3K0.06 | Eu3+ | 0.05 |  |  | 425 | 615 | 0.58 | 0.42 |  |  |  | 397 | 397 |  |  | 677000 | 615 | https://doi.org/10.1016/j.ceramint.2017.07.069 | mp-5020,mp-5777,mp-5986,mp-558125,mp-5933,mp-2998,mp-644497,mp-1076932,mp-995191,mp-19990,mp-504715 | icsd-186463 icsd-73628 icsd-73634 icsd-73629 icsd-186461 icsd-73636 icsd-73633 icsd-73631 icsd-73635 icsd-100464 icsd-100463 icsd-186462 icsd-6102 icsd-73632 icsd-73630 icsd-31155 icsd-237109 icsd-73641 icsd-237106 icsd-73639 icsd-73640 icsd-73638 icsd-73637 icsd-186460 icsd-161340 icsd-161418 icsd-237107 icsd-30617 icsd-23758 icsd-245946 icsd-237105 icsd-185407 icsd-154345 icsd-73645 icsd-183932 icsd-186457 icsd-100801 icsd-189381 icsd-188644 icsd-100803 icsd-157806 icsd-73644 icsd-154343 icsd-164388 icsd-245944 icsd-186458 icsd-73646 icsd-100799 icsd-73643 icsd-237108 icsd-168763 icsd-100800 icsd-73642 icsd-15453 icsd-99737 icsd-100802 icsd-192889 icsd-245945 icsd-34637 icsd-130020 icsd-23759 icsd-67520 icsd-164385 icsd-31153 icsd-190835 icsd-186459 icsd-290023 icsd-95436 icsd-164387 icsd-248395 icsd-252558 icsd-55221 icsd-75240 icsd-164386 icsd-34619 icsd-186528 icsd-28851 icsd-27971 icsd-56093 icsd-187292 icsd-290019 icsd-187291 icsd-28854 icsd-29280 icsd-29146 icsd-28849 icsd-190924 icsd-99736 icsd-31890 icsd-27970 icsd-27975 icsd-27965 icsd-31885 icsd-27974 icsd-31884 icsd-31886 icsd-31889 icsd-27968 icsd-29147 icsd-31888 icsd-29148 icsd-28853 icsd-28848 icsd-28850 icsd-166225 icsd-95437 icsd-186437 icsd-28620 icsd-27966 icsd-43125 icsd-67519 icsd-27969 icsd-185374 icsd-154344 icsd-100804 icsd-252562 icsd-27967 icsd-31887 icsd-27977 icsd-27973 icsd-27976 icsd-67518 icsd-27972 icsd-28852 icsd-154346 icsd-161341 icsd-161419 icsd-161341 icsd-109327 | Ceramics International | 2017
615 | 2779 | Ba0.89TiO3K0.06Eu0.05 | Ba0.89TiO3K0.06 | Eu3+ | 0.05 |  |  | 450 | 615 | 0.56 | 0.42 |  |  |  | 397 | 397 |  |  | 598000 | 615 | https://doi.org/10.1016/j.ceramint.2017.07.069 | mp-5020,mp-5777,mp-5986,mp-558125,mp-5933,mp-2998,mp-644497,mp-1076932,mp-995191,mp-19990,mp-504715 | icsd-186463 icsd-73628 icsd-73634 icsd-73629 icsd-186461 icsd-73636 icsd-73633 icsd-73631 icsd-73635 icsd-100464 icsd-100463 icsd-186462 icsd-6102 icsd-73632 icsd-73630 icsd-31155 icsd-237109 icsd-73641 icsd-237106 icsd-73639 icsd-73640 icsd-73638 icsd-73637 icsd-186460 icsd-161340 icsd-161418 icsd-237107 icsd-30617 icsd-23758 icsd-245946 icsd-237105 icsd-185407 icsd-154345 icsd-73645 icsd-183932 icsd-186457 icsd-100801 icsd-189381 icsd-188644 icsd-100803 icsd-157806 icsd-73644 icsd-154343 icsd-164388 icsd-245944 icsd-186458 icsd-73646 icsd-100799 icsd-73643 icsd-237108 icsd-168763 icsd-100800 icsd-73642 icsd-15453 icsd-99737 icsd-100802 icsd-192889 icsd-245945 icsd-34637 icsd-130020 icsd-23759 icsd-67520 icsd-164385 icsd-31153 icsd-190835 icsd-186459 icsd-290023 icsd-95436 icsd-164387 icsd-248395 icsd-252558 icsd-55221 icsd-75240 icsd-164386 icsd-34619 icsd-186528 icsd-28851 icsd-27971 icsd-56093 icsd-187292 icsd-290019 icsd-187291 icsd-28854 icsd-29280 icsd-29146 icsd-28849 icsd-190924 icsd-99736 icsd-31890 icsd-27970 icsd-27975 icsd-27965 icsd-31885 icsd-27974 icsd-31884 icsd-31886 icsd-31889 icsd-27968 icsd-29147 icsd-31888 icsd-29148 icsd-28853 icsd-28848 icsd-28850 icsd-166225 icsd-95437 icsd-186437 icsd-28620 icsd-27966 icsd-43125 icsd-67519 icsd-27969 icsd-185374 icsd-154344 icsd-100804 icsd-252562 icsd-27967 icsd-31887 icsd-27977 icsd-27973 icsd-27976 icsd-67518 icsd-27972 icsd-28852 icsd-154346 icsd-161341 icsd-161419 icsd-161341 icsd-109327 | Ceramics International | 2017
615 | 2780 | Ba0.89TiO3K0.06Eu0.05 | Ba0.89TiO3K0.06 | Eu3+ | 0.05 |  |  | 475 | 615 | 0.55 | 0.44 |  |  |  | 397 | 397 |  |  | 541000 | 615 | https://doi.org/10.1016/j.ceramint.2017.07.069 | mp-5020,mp-5777,mp-5986,mp-558125,mp-5933,mp-2998,mp-644497,mp-1076932,mp-995191,mp-19990,mp-504715 | icsd-186463 icsd-73628 icsd-73634 icsd-73629 icsd-186461 icsd-73636 icsd-73633 icsd-73631 icsd-73635 icsd-100464 icsd-100463 icsd-186462 icsd-6102 icsd-73632 icsd-73630 icsd-31155 icsd-237109 icsd-73641 icsd-237106 icsd-73639 icsd-73640 icsd-73638 icsd-73637 icsd-186460 icsd-161340 icsd-161418 icsd-237107 icsd-30617 icsd-23758 icsd-245946 icsd-237105 icsd-185407 icsd-154345 icsd-73645 icsd-183932 icsd-186457 icsd-100801 icsd-189381 icsd-188644 icsd-100803 icsd-157806 icsd-73644 icsd-154343 icsd-164388 icsd-245944 icsd-186458 icsd-73646 icsd-100799 icsd-73643 icsd-237108 icsd-168763 icsd-100800 icsd-73642 icsd-15453 icsd-99737 icsd-100802 icsd-192889 icsd-245945 icsd-34637 icsd-130020 icsd-23759 icsd-67520 icsd-164385 icsd-31153 icsd-190835 icsd-186459 icsd-290023 icsd-95436 icsd-164387 icsd-248395 icsd-252558 icsd-55221 icsd-75240 icsd-164386 icsd-34619 icsd-186528 icsd-28851 icsd-27971 icsd-56093 icsd-187292 icsd-290019 icsd-187291 icsd-28854 icsd-29280 icsd-29146 icsd-28849 icsd-190924 icsd-99736 icsd-31890 icsd-27970 icsd-27975 icsd-27965 icsd-31885 icsd-27974 icsd-31884 icsd-31886 icsd-31889 icsd-27968 icsd-29147 icsd-31888 icsd-29148 icsd-28853 icsd-28848 icsd-28850 icsd-166225 icsd-95437 icsd-186437 icsd-28620 icsd-27966 icsd-43125 icsd-67519 icsd-27969 icsd-185374 icsd-154344 icsd-100804 icsd-252562 icsd-27967 icsd-31887 icsd-27977 icsd-27973 icsd-27976 icsd-67518 icsd-27972 icsd-28852 icsd-154346 icsd-161341 icsd-161419 icsd-161341 icsd-109327 | Ceramics International | 2017
615 | 2805 | Ba2La7.2Si6O26Eu0.8 | Ba2La7.2Si6O26 | Eu3+ | 0.8 |  |  | 298 | 615 | 0.624 | 0.374 |  |  |  | 395 | 395 | 382 | 362 |  | 615 | https://doi.org/10.1016/j.dyepig.2017.03.048 |  |  | Dyes and Pigments | 2017
615 | 2806 | Ba2La6.4Si6O26Eu1.6 | Ba2La6.4Si6O26 | Eu3+ | 1.6 |  |  | 298 | 615 | 0.628 | 0.371 |  |  |  | 395 | 395 | 382 | 362 |  | 615 | https://doi.org/10.1016/j.dyepig.2017.03.048 |  |  | Dyes and Pigments | 2017
615 | 2807 | Ba2La5.6Si6O26Eu2.4 | Ba2La5.6Si6O26 | Eu3+ | 2.4 |  |  | 298 | 615 | 0.63 | 0.369 |  |  |  | 395 | 395 | 382 | 362 |  | 615 | https://doi.org/10.1016/j.dyepig.2017.03.048 |  |  | Dyes and Pigments | 2017
615 | 2808 | Ba2La4.8Si6O26Eu3.2 | Ba2La4.8Si6O26 | Eu3+ | 3.2 |  |  | 298 | 615 | 0.632 | 0.367 |  |  |  | 395 | 395 | 382 | 362 |  | 615 | https://doi.org/10.1016/j.dyepig.2017.03.048 |  |  | Dyes and Pigments | 2017
615 | 2809 | Ba2La4Si6O26Eu4 | Ba2La4Si6O26 | Eu3+ | 4 |  |  | 298 | 615 | 0.633 | 0.366 |  |  |  | 395 | 395 | 382 | 362 |  | 615 | https://doi.org/10.1016/j.dyepig.2017.03.048 |  |  | Dyes and Pigments | 2017
615 | 2810 | Ba2La3.2Si6O26Eu4.8 | Ba2La3.2Si6O26 | Eu3+ | 4.8 |  |  | 298 | 615 | 0.633 | 0.366 |  |  |  | 395 | 395 | 382 | 362 |  | 615 | https://doi.org/10.1016/j.dyepig.2017.03.048 |  |  | Dyes and Pigments | 2017
615 | 2811 | Ba2La1.6Si6O26Eu6.4 | Ba2La1.6Si6O26 | Eu3+ | 6.4 |  |  | 298 | 615 | 0.637 | 0.362 |  |  |  | 395 | 395 | 382 | 362 |  | 615 | https://doi.org/10.1016/j.dyepig.2017.03.048 |  |  | Dyes and Pigments | 2017
615 | 2812 | Ba2Si6O26Eu8 | Ba2Si6O26 | Eu3+ | 8 |  |  | 298 | 615 | 0.64 | 0.359 |  |  |  | 395 | 395 | 382 | 362 |  | 615 | https://doi.org/10.1016/j.dyepig.2017.03.048 |  |  | Dyes and Pigments | 2017
615 | 3116 | Na0.5Gd0.25MoO4Eu0.25 | Na0.5Gd0.25MoO4 | Eu3+ | 0.25 |  |  | 298 | 615 | 0.667 | 0.332 |  |  | 448 | 395 | 395 |  |  |  | 615 | https://doi.org/10.1016/j.jlumin.2016.07.045 |  |  | Journal of Luminescence | 2016
615 | 3125 | Ca2La0.6SbO6Eu0.4 | Ca2La0.6SbO6 | Eu3+ | 0.4 |  |  | 298 | 615 |  |  |  | 16.6 |  | 465 | 465 |  |  |  | 615 | https://doi.org/10.1016/j.jssc.2011.10.032 | mp-1106181 | icsd-169492 | Journal of Solid State Chemistry | 2011
615 | 3128 | Ca2La0.9SbO6Eu0.1 | Ca2La0.9SbO6 | Eu3+ | 0.1 |  |  | 298 | 615 | [5 empty] | 465 | 393 | 465 |  | 1034000 | 615 | https://doi.org/10.1016/j.jallcom.2017.11.242 | mp-1106181 | icsd-169492 | Journal of Alloys and Compounds | 2018
615 | 3129 | Ca2La0.8SbO6Eu0.2 | Ca2La0.8SbO6 | Eu3+ | 0.2 |  |  | 298 | 615 | [5 empty] | 465 | 393 | 465 |  | 983000 | 615 | https://doi.org/10.1016/j.jallcom.2017.11.242 | mp-1106181 | icsd-169492 | Journal of Alloys and Compounds | 2018
615 | 3130 | Ca2La0.7SbO6Eu0.3 | Ca2La0.7SbO6 | Eu3+ | 0.3 |  |  | 298 | 615 | [5 empty] | 465 | 393 | 465 |  | 969000 | 615 | https://doi.org/10.1016/j.jallcom.2017.11.242 | mp-1106181 | icsd-169492 | Journal of Alloys and Compounds | 2018
615 | 3131 | Ca2La0.6SbO6Eu0.4 | Ca2La0.6SbO6 | Eu3+ | 0.4 |  |  | 298 | 615 | [5 empty] | 465 | 393 | 465 |  | 958000 | 615 | https://doi.org/10.1016/j.jallcom.2017.11.242 | mp-1106181 | icsd-169492 | Journal of Alloys and Compounds | 2018
615 | 3132 | Ca2La0.5SbO6Eu0.5 | Ca2La0.5SbO6 | Eu3+ | 0.5 |  |  | 298 | 615 |  |  | 81 |  | 610 | 465 | 393 | 465 |  | 927000 | 615 | https://doi.org/10.1016/j.jallcom.2017.11.242 | mp-1106181 | icsd-169492 | Journal of Alloys and Compounds | 2018
615 | 3133 | Ca2La0.4SbO6Eu0.6 | Ca2La0.4SbO6 | Eu3+ | 0.6 |  |  | 298 | 615 | [5 empty] | 465 | 393 | 465 |  | 888000 | 615 | https://doi.org/10.1016/j.jallcom.2017.11.242 | mp-1106181 | icsd-169492 | Journal of Alloys and Compounds | 2018
615 | 3134 | Ca2La0.3SbO6Eu0.7 | Ca2La0.3SbO6 | Eu3+ | 0.7 |  |  | 298 | 615 | [5 empty] | 465 | 393 | 465 |  | 739000 | 615 | https://doi.org/10.1016/j.jallcom.2017.11.242 | mp-1106181 | icsd-169492 | Journal of Alloys and Compounds | 2018
615 | 3135 | Ca2La0.2SbO6Eu0.8 | Ca2La0.2SbO6 | Eu3+ | 0.8 |  |  | 298 | 615 | [5 empty] | 465 | 393 | 465 |  | 616000 | 615 | https://doi.org/10.1016/j.jallcom.2017.11.242 | mp-1106181 | icsd-169492 | Journal of Alloys and Compounds | 2018
615 | 3136 | La1.64LiSbO6Eu0.36 | La1.64LiSbO6 | Eu3+ | 0.36 |  |  | 298 | 615 | 0.646 | 0.338 |  |  |  | 394 | 394 |  |  |  | 615 | https://doi.org/10.1016/j.jallcom.2019.02.132 | mp-6674 | icsd-72202 icsd-69192 | Journal of Alloys and Compounds | 2019
615 | 3212 | NaLa0.6MgWO6Eu0.4 | NaLa0.6MgWO6 | Eu3+ | 0.4 |  |  | 298 | 615 | 0.664 | 0.336 |  | 19.3 |  | 464 | 464 |  |  |  | 615 | https://doi.org/10.1016/j.materresbull.2012.03.023 | mp-558194,mp-556619 | icsd-187079 icsd-174386 icsd-172413 icsd-40497 | Materials Research Bulletin | 2012
615 | 3660 | LiLaMgWO6Eu0.05 | LiLaMgWO6 | Eu3+ | 0.05 |  |  | 298 | 615 | 0.6605 | 0.3392 | 39 |  |  | 393 |  |  |  |  | 615 | https://doi.org/10.1016/j.ceramint.2016.11.093 |  |  | Ceramics International | 2017
615 | 3661 | LiLaMgWO6Eu0.1 | LiLaMgWO6 | Eu3+ | 0.1 |  |  | 298 | 615 | 0.6631 | 0.3366 | 66 |  |  | 393 |  |  |  |  | 615 | https://doi.org/10.1016/j.ceramint.2016.11.093 |  |  | Ceramics International | 2017
615 | 3662 | LiLaMgWO6Eu0.2 | LiLaMgWO6 | Eu3+ | 0.2 |  |  | 298 | 615 | 0.6657 | 0.334 | 82 |  |  | 393 |  |  |  |  | 615 | https://doi.org/10.1016/j.ceramint.2016.11.093 |  |  | Ceramics International | 2017
615 | 3663 | LiLaMgWO6Eu0.3 | LiLaMgWO6 | Eu3+ | 0.3 |  |  | 298 | 615 | 0.666 | 0.3337 | 87 |  | 453 | 393 |  |  |  |  | 615 | https://doi.org/10.1016/j.ceramint.2016.11.093 |  |  | Ceramics International | 2017
615 | 3664 | LiLaMgWO6Eu0.4 | LiLaMgWO6 | Eu3+ | 0.4 |  |  | 298 | 615 | 0.6664 | 0.3334 | 63 |  |  | 393 |  |  |  |  | 615 | https://doi.org/10.1016/j.ceramint.2016.11.093 |  |  | Ceramics International | 2017
615 | 3665 | LiLaMgWO6Eu0.5 | LiLaMgWO6 | Eu3+ | 0.5 |  |  | 298 | 615 | 0.6667 | 0.3331 | 40 |  |  | 393 |  |  |  |  | 615 | https://doi.org/10.1016/j.ceramint.2016.11.093 |  |  | Ceramics International | 2017
615 | 3666 | LiLaMgWO6Eu0.05 | LiLaMgWO6 | Eu3+ | 0.05 |  |  | 298 | 615 | 0.6591 | 0.3406 | 19 |  |  | 463 |  |  |  |  | 615 | https://doi.org/10.1016/j.ceramint.2016.11.093 |  |  | Ceramics International | 2017
615 | 3667 | LiLaMgWO6Eu0.1 | LiLaMgWO6 | Eu3+ | 0.1 |  |  | 298 | 615 | 0.6622 | 0.3375 | 27 |  |  | 463 |  |  |  |  | 615 | https://doi.org/10.1016/j.ceramint.2016.11.093 |  |  | Ceramics International | 2017
615 | 3668 | LiLaMgWO6Eu0.2 | LiLaMgWO6 | Eu3+ | 0.2 |  |  | 298 | 615 | 0.6655 | 0.3343 | 31 |  |  | 463 |  |  |  |  | 615 | https://doi.org/10.1016/j.ceramint.2016.11.093 |  |  | Ceramics International | 2017
615 | 3669 | LiLaMgWO6Eu0.3 | LiLaMgWO6 | Eu3+ | 0.3 |  |  | 298 | 615 | 0.6658 | 0.334 | 31 |  |  | 463 |  |  |  |  | 615 | https://doi.org/10.1016/j.ceramint.2016.11.093 |  |  | Ceramics International | 2017
615 | 3670 | LiLaMgWO6Eu0.4 | LiLaMgWO6 | Eu3+ | 0.4 |  |  | 298 | 615 | 0.6662 | 0.3335 | 29 |  |  | 463 |  |  |  |  | 615 | https://doi.org/10.1016/j.ceramint.2016.11.093 |  |  | Ceramics International | 2017
615 | 3671 | LiLaMgWO6Eu0.5 | LiLaMgWO6 | Eu3+ | 0.5 |  |  | 298 | 615 | 0.6663 | 0.3334 | 19 |  |  | 463 |  |  |  |  | 615 | https://doi.org/10.1016/j.ceramint.2016.11.093 |  |  | Ceramics International | 2017
615 | 3703 | Ca2Y2.46Sb3O14Bi0.45Eu0.09 | Ca2Y2.46Sb3O14 | Bi3+ | 0.45 | Eu3+ | 0.09 | 298 | 615 | 0.34 | 0.29 |  |  |  | 350 | [5 empty] | https://doi.org/10.1016/j.jallcom.2015.06.263 |  |  | Journal of Alloys and Compounds | 2015
615 | 3704 | Ca2Y2.43Sb3O14Bi0.45Eu0.12 | Ca2Y2.43Sb3O14 | Bi3+ | 0.45 | Eu3+ | 0.12 | 298 | 615 | 0.35 | 0.3 |  |  |  | 350 | [5 empty] | https://doi.org/10.1016/j.jallcom.2015.06.263 |  |  | Journal of Alloys and Compounds | 2015
615 | 3705 | Ca2Y2.37Sb3O14Bi0.45Eu0.18 | Ca2Y2.37Sb3O14 | Bi3+ | 0.45 | Eu3+ | 0.18 | 298 | 615 | 0.38 | 0.3 |  |  |  | 350 | [5 empty] | https://doi.org/10.1016/j.jallcom.2015.06.263 |  |  | Journal of Alloys and Compounds | 2015
615 | 3706 | Ca2Y2.31Sb3O14Bi0.45Eu0.24 | Ca2Y2.31Sb3O14 | Bi3+ | 0.45 | Eu3+ | 0.24 | 298 | 615 | 0.41 | 0.31 |  |  |  | 350 | [5 empty] | https://doi.org/10.1016/j.jallcom.2015.06.263 |  |  | Journal of Alloys and Compounds | 2015
615 | 3761 | La0.995BMoO6Eu0.005 | La0.995BMoO6 | Eu3+ | 0.005 |  |  | 298 | 615 | 0.656 | 0.343 |  |  |  | 350 | [5 empty] | https://doi.org/10.1016/j.jallcom.2015.01.134 | mp-558445 | icsd-161205 | Journal of Alloys and Compounds | 2015
615 | 3762 | La0.99BMoO6Eu0.01 | La0.99BMoO6 | Eu3+ | 0.01 |  |  | 298 | 615 | 0.657 | 0.342 |  |  |  | 350 | [5 empty] | https://doi.org/10.1016/j.jallcom.2015.01.134 | mp-558445 | icsd-161205 | Journal of Alloys and Compounds | 2015
615 | 3763 | La0.98BMoO6Eu0.02 | La0.98BMoO6 | Eu3+ | 0.02 |  |  | 298 | 615 | 0.658 | 0.341 |  |  |  | 350 | [5 empty] | https://doi.org/10.1016/j.jallcom.2015.01.134 | mp-558445 | icsd-161205 | Journal of Alloys and Compounds | 2015
615 | 3764 | La0.97BMoO6Eu0.03 | La0.97BMoO6 | Eu3+ | 0.03 |  |  | 298 | 615 | 0.658 | 0.341 |  |  |  | 350 | [5 empty] | https://doi.org/10.1016/j.jallcom.2015.01.134 | mp-558445 | icsd-161205 | Journal of Alloys and Compounds | 2015
615 | 3765 | La0.96BMoO6Eu0.04 | La0.96BMoO6 | Eu3+ | 0.04 |  |  | 298 | 615 | 0.657 | 0.342 |  |  |  | 350 | [5 empty] | https://doi.org/10.1016/j.jallcom.2015.01.134 | mp-558445 | icsd-161205 | Journal of Alloys and Compounds | 2015
615 | 3766 | La0.95BMoO6Eu0.05 | La0.95BMoO6 | Eu3+ | 0.05 |  |  | 298 | 615 | 0.656 | 0.343 |  |  |  | 350 | [5 empty] | https://doi.org/10.1016/j.jallcom.2015.01.134 | mp-558445 | icsd-161205 | Journal of Alloys and Compounds | 2015
615 | 3767 | La0.94BMoO6Eu0.06 | La0.94BMoO6 | Eu3+ | 0.06 |  |  | 298 | 615 | 0.651 | 0.347 |  |  |  | 350 | [5 empty] | https://doi.org/10.1016/j.jallcom.2015.01.134 | mp-558445 | icsd-161205 | Journal of Alloys and Compounds | 2015
615 | 3768 | La0.93BMoO6Eu0.07 | La0.93BMoO6 | Eu3+ | 0.07 |  |  | 298 | 615 | 0.652 | 0.346 |  |  |  | 350 | [5 empty] | https://doi.org/10.1016/j.jallcom.2015.01.134 | mp-558445 | icsd-161205 | Journal of Alloys and Compounds | 2015
615 | 3769 | La0.92BMoO6Eu0.08 | La0.92BMoO6 | Eu3+ | 0.08 |  |  | 298 | 615 | 0.651 | 0.347 |  |  |  | 350 | [5 empty] | https://doi.org/10.1016/j.jallcom.2015.01.134 | mp-558445 | icsd-161205 | Journal of Alloys and Compounds | 2015
615 | 3770 | La0.91BMoO6Eu0.09 | La0.91BMoO6 | Eu3+ | 0.09 |  |  | 298 | 615 | 0.651 | 0.347 |  |  |  | 350 | [5 empty] | https://doi.org/10.1016/j.jallcom.2015.01.134 | mp-558445 | icsd-161205 | Journal of Alloys and Compounds | 2015
615 | 3815 | K2Gd0.95WPO8Eu0.05 | K2Gd0.95WPO8 | Eu3+ | 0.05 |  |  | 298 | 615 | [5 empty] | 396 | 396 | 467 | 384 | 2450000 | 615 | https://doi.org/10.1016/j.ceramint.2017.05.123 |  |  | Ceramics International | 2017
615 | 3816 | K2Gd0.8WPO8Eu0.2 | K2Gd0.8WPO8 | Eu3+ | 0.2 |  |  | 298 | 615 | [5 empty] | 396 | 396 | 467 | 384 | 2470000 | 615 | https://doi.org/10.1016/j.ceramint.2017.05.123 |  |  | Ceramics International | 2017
615 | 3817 | K2Gd0.5WPO8Eu0.5 | K2Gd0.5WPO8 | Eu3+ | 0.5 |  |  | 298 | 615 | [5 empty] | 396 | 396 | 467 | 384 | 2450000 | 615 | https://doi.org/10.1016/j.ceramint.2017.05.123 |  |  | Ceramics International | 2017
615 | 3818 | K2Gd0.3WPO8Eu0.7 | K2Gd0.3WPO8 | Eu3+ | 0.7 |  |  | 298 | 615 | [5 empty] | 396 | 396 | 467 | 384 | 2360000 | 615 | https://doi.org/10.1016/j.ceramint.2017.05.123 |  |  | Ceramics International | 2017
615 | 3819 | K2WPO8Eu1 | K2WPO8 | Eu3+ | 1 |  |  | 298 | 615 | 0.648 | 0.352 | 64.7 |  | 500 | 396 | 396 | 467 | 384 | 2460000 | 615 | https://doi.org/10.1016/j.ceramint.2017.05.123 |  |  | Ceramics International | 2017
615 | 3822 | Na1.9595MgSiO4Tb0.04Eu0.0005 | Na1.9595MgSiO4 | Tb3+ | 0.04 | Eu3+ | 0.0005 | 298 | 615 | 0.44 | 0.46 |  |  |  | 376 |  |  |  | 1860000 | 546 | https://doi.org/10.1016/j.jlumin.2017.05.003 | mp-6406,mp-6426 | icsd-15619 icsd-15618 icsd-84562 icsd-84563 | Journal of Luminescence | 2017
615 | 3823 | Na1.959MgSiO4Tb0.04Eu0.001 | Na1.959MgSiO4 | Tb3+ | 0.04 | Eu3+ | 0.001 | 298 | 615 | 0.46 | 0.44 |  |  |  | 376 |  |  |  | 1580000 | 546 | https://doi.org/10.1016/j.jlumin.2017.05.003 | mp-6406,mp-6426 | icsd-15619 icsd-15618 icsd-84562 icsd-84563 | Journal of Luminescence | 2017
615 | 3824 | Na1.955MgSiO4Tb0.04Eu0.005 | Na1.955MgSiO4 | Tb3+ | 0.04 | Eu3+ | 0.005 | 298 | 615 | 0.54 | 0.39 |  |  |  | 376 |  |  |  | 1530000 | 546 | https://doi.org/10.1016/j.jlumin.2017.05.003 | mp-6406,mp-6426 | icsd-15619 icsd-15618 icsd-84562 icsd-84563 | Journal of Luminescence | 2017
615 | 3825 | Na1.95MgSiO4Tb0.04Eu0.01 | Na1.95MgSiO4 | Tb3+ | 0.04 | Eu3+ | 0.01 | 298 | 615 | 0.56 | 0.38 |  |  |  | 376 |  |  |  | 1460000 | 546 | https://doi.org/10.1016/j.jlumin.2017.05.003 | mp-6406,mp-6426 | icsd-15619 icsd-15618 icsd-84562 icsd-84563 | Journal of Luminescence | 2017
615 | 3826 | Na1.94MgSiO4Tb0.04Eu0.02 | Na1.94MgSiO4 | Tb3+ | 0.04 | Eu3+ | 0.02 | 298 | 615 | 0.58 | 0.37 |  |  |  | 376 |  |  |  | 1420000 | 546 | https://doi.org/10.1016/j.jlumin.2017.05.003 | mp-6406,mp-6426 | icsd-15619 icsd-15618 icsd-84562 icsd-84563 | Journal of Luminescence | 2017
615 | 3989 | NaGdF4Tb0.04Eu0.07 | NaGdF4 | Tb3+ | 0.04 | Eu3+ | 0.07 | 298 | 615 | 0.316 | 0.31 |  |  |  | 380 | 380 | 371 | 360 | 1432.48 | 542 | https://doi.org/10.1039/C5CE01118C | mp-1221034 |  | CrystEngComm | 2015
615 | 3990 | NaGdF4Eu0.07 | NaGdF4 | Eu3+ | 0.07 |  |  | 298 | 615 | 0.409 | 0.31 |  |  |  | 396 | 396 |  |  | 4676.58 | 615 | https://doi.org/10.1039/C5CE01118C | mp-1221034 |  | CrystEngComm | 2015
615 | 4071 | Ca3.9Y6Si6O25Eu0.05Mn0.05 | Ca3.9Y6Si6O25 | Eu2+ | 0.05 | Mn2+ | 0.05 | 298 | 615 | 0.356 | 0.313 | 39.1 |  |  | 432 | [5 empty] | https://doi.org/10.1039/C4RA08283D |  |  | RSC Advances | 2015
615 | 4072 | Ca3.88Y6Si6O25Eu0.05Mn0.07 | Ca3.88Y6Si6O25 | Eu2+ | 0.05 | Mn2+ | 0.07 | 298 | 615 | 0.438 | 0.335 | 38.3 |  |  | 432 | [5 empty] | https://doi.org/10.1039/C4RA08283D |  |  | RSC Advances | 2015
615 | 4073 | Ca3.85Y6Si6O25Eu0.05Mn0.1 | Ca3.85Y6Si6O25 | Eu2+ | 0.05 | Mn2+ | 0.1 | 298 | 615 | 0.581 | 0.366 | 38.1 |  |  | 432 | [5 empty] | https://doi.org/10.1039/C4RA08283D |  |  | RSC Advances | 2015
615 | 4166 | MgY3.9Si3O13Eu0.01 | MgY3.9Si3O13 | Eu3+ | 0.01 |  |  | 298 | 615 | [5 empty] | 393 | 393 |  |  | 1478000 | 615 | https://doi.org/10.1111/jace.13628 |  |  | Journal of the American Ceramic Society | 2015
615 | 4167 | MgY3.8Si3O13Eu0.02 | MgY3.8Si3O13 | Eu3+ | 0.02 |  |  | 298 | 615 | [5 empty] | 393 | 393 |  |  | 1527000 | 615 | https://doi.org/10.1111/jace.13628 |  |  | Journal of the American Ceramic Society | 2015
615 | 4168 | MgY3.7Si3O13Eu0.03 | MgY3.7Si3O13 | Eu3+ | 0.03 |  |  | 298 | 615 | [5 empty] | 393 | 393 |  |  | 2019000 | 615 | https://doi.org/10.1111/jace.13628 |  |  | Journal of the American Ceramic Society | 2015
615 | 4169 | MgY3.6Si3O13Eu0.04 | MgY3.6Si3O13 | Eu3+ | 0.04 |  |  | 298 | 615 | [5 empty] | 393 | 393 |  |  | 2004000 | 615 | https://doi.org/10.1111/jace.13628 |  |  | Journal of the American Ceramic Society | 2015
615 | 4170 | MgY3.5Si3O13Eu0.05 | MgY3.5Si3O13 | Eu3+ | 0.05 |  |  | 298 | 615 | 0.66 | 0.34 |  |  | 418 | 393 | 393 |  |  | 1974000 | 615 | https://doi.org/10.1111/jace.13628 |  |  | Journal of the American Ceramic Society | 2015
615 | 4171 | MgY3.4Si3O13Eu0.06 | MgY3.4Si3O13 | Eu3+ | 0.06 |  |  | 298 | 615 | [5 empty] | 393 | 393 |  |  | 1842000 | 615 | https://doi.org/10.1111/jace.13628 |  |  | Journal of the American Ceramic Society | 2015
615 | 4172 | MgY3.3Si3O13Eu0.07 | MgY3.3Si3O13 | Eu3+ | 0.07 |  |  | 298 | 615 | [5 empty] | 393 | 393 |  |  | 1768000 | 615 | https://doi.org/10.1111/jace.13628 |  |  | Journal of the American Ceramic Society | 2015
615 | 4231 | BaLa0.95MgSbO6Eu0.05 | BaLa0.95MgSbO6 | Eu3+ | 0.05 |  |  | 298 | 615 | 0.6413 | 0.3583 |  |  | 440 | 465 | 465 |  |  |  | 615 | https://doi.org/10.1016/j.ceramint.2019.01.065 | mp-1211443 |  | Ceramics International | 2019
615 | 4232 | BaLa0.95MgSb0.9Nb0.1O6Eu0.05 | BaLa0.95MgSb0.9Nb0.1O6 | Eu3+ | 0.05 |  |  | 298 | 615 | 0.6458 | 0.3538 |  |  |  | 465 | 465 |  |  |  | 615 | https://doi.org/10.1016/j.ceramint.2019.01.065 |  |  | Ceramics International | 2019
615 | 4233 | BaLa0.95MgSb0.7Nb0.3O6Eu0.05 | BaLa0.95MgSb0.7Nb0.3O6 | Eu3+ | 0.05 |  |  | 298 | 615 | 0.6484 | 0.3512 |  |  |  | 465 | 465 |  |  |  | 615 | https://doi.org/10.1016/j.ceramint.2019.01.065 |  |  | Ceramics International | 2019
615 | 4234 | BaLa0.95MgSb0.5Nb0.5O6Eu0.05 | BaLa0.95MgSb0.5Nb0.5O6 | Eu3+ | 0.05 |  |  | 298 | 615 | 0.6505 | 0.3492 |  |  |  | 465 | 465 |  |  |  | 615 | https://doi.org/10.1016/j.ceramint.2019.01.065 |  |  | Ceramics International | 2019
615 | 4235 | BaLa0.95MgSb0.3Nb0.7O6Eu0.05 | BaLa0.95MgSb0.3Nb0.7O6 | Eu3+ | 0.05 |  |  | 298 | 615 | 0.6512 | 0.3485 |  |  |  | 465 | 465 |  |  |  | 615 | https://doi.org/10.1016/j.ceramint.2019.01.065 |  |  | Ceramics International | 2019
615 | 4236 | BaLa0.95MgSb0.1Nb0.9O6Eu0.05 | BaLa0.95MgSb0.1Nb0.9O6 | Eu3+ | 0.05 |  |  | 298 | 615 | 0.6524 | 0.3473 |  |  |  | 465 | 465 |  |  |  | 615 | https://doi.org/10.1016/j.ceramint.2019.01.065 |  |  | Ceramics International | 2019
615 | 4237 | BaLa0.95MgNbO6Eu0.05 | BaLa0.95MgNbO6 | Eu3+ | 0.05 |  |  | 298 | 615 | 0.6549 | 0.3448 |  |  | 423 | 465 | 465 |  |  |  | 615 | https://doi.org/10.1016/j.ceramint.2019.01.065 | mp-39288 |  | Ceramics International | 2019
616 | 272 | La1.95ZnTiO6Eu0.05 | La1.95ZnTiO6 | Eu3+ | 0.05 |  |  | 298 | 616 | 0.66 | 0.33 |  |  |  | 394 |  |  |  | 484000 | 616 | https://doi.org/10.1016/j.optlastec.2017.04.025 | mp-558528,mvc-11053 | icsd-172755 | Optics and Laser Technology | 2017
616 | 273 | La1.9ZnTiO6Eu0.1 | La1.9ZnTiO6 | Eu3+ | 0.1 |  |  | 298 | 616 | 0.66 | 0.34 |  |  |  | 394 |  |  |  | 523000 | 616 | https://doi.org/10.1016/j.optlastec.2017.04.025 | mp-558528,mvc-11053 | icsd-172755 | Optics and Laser Technology | 2017
616 | 274 | La1.8ZnTiO6Eu0.2 | La1.8ZnTiO6 | Eu3+ | 0.2 |  |  | 298 | 616 | 0.67 | 0.34 |  |  |  | 394 |  |  |  | 545000 | 616 | https://doi.org/10.1016/j.optlastec.2017.04.025 | mp-558528,mvc-11053 | icsd-172755 | Optics and Laser Technology | 2017
616 | 275 | La1.7ZnTiO6Eu0.3 | La1.7ZnTiO6 | Eu3+ | 0.3 |  |  | 298 | 616 | 0.66 | 0.34 |  |  |  | 394 |  |  |  |  | 616 | https://doi.org/10.1016/j.optlastec.2017.04.025 | mp-558528,mvc-11053 | icsd-172755 | Optics and Laser Technology | 2017
616 | 276 | La1.6ZnTiO6Eu0.4 | La1.6ZnTiO6 | Eu3+ | 0.4 |  |  | 298 | 616 | 0.66 | 0.34 |  |  |  | 394 | 399 | 472 |  | 544000 | 616 | https://doi.org/10.1016/j.optlastec.2017.04.025 | mp-558528,mvc-11053 | icsd-172755 | Optics and Laser Technology | 2017
616 | 423 | Sr2.99Al2O5Cl2Eu0.01 | Sr2.99Al2O5Cl2 | Eu3+ | 0.01 |  |  | 298 | 616 |  |  | 35 |  |  | 393 | [5 empty] | https://doi.org/10.1021/acsami.8b13728 | mp-559224 | icsd-68365 | ACS Applied Materials &amp; Interfaces | 2018
616 | 425 | Sr2.9825Al2O5Cl2Tb0.015Eu0.0025 | Sr2.9825Al2O5Cl2 | Tb3+ | 0.015 | Eu3+ | 0.0025 | 298 | 616 | 0.3397 | 0.5312 |  |  |  | 376 |  |  |  | 2603000 | 544 | https://doi.org/10.1021/acsami.8b13728 | mp-559224 | icsd-68365 | ACS Applied Materials &amp; Interfaces | 2018
616 | 426 | Sr2.98Al2O5Cl2Tb0.015Eu0.005 | Sr2.98Al2O5Cl2 | Tb3+ | 0.015 | Eu3+ | 0.005 | 298 | 616 | 0.4146 | 0.4832 |  |  |  | 376 |  |  |  | 1968000 | 544 | https://doi.org/10.1021/acsami.8b13728 | mp-559224 | icsd-68365 | ACS Applied Materials &amp; Interfaces | 2018
616 | 427 | Sr2.9725Al2O5Cl2Tb0.015Eu0.0075 | Sr2.9725Al2O5Cl2 | Tb3+ | 0.015 | Eu3+ | 0.0075 | 298 | 616 | 0.4638 | 0.4519 |  |  |  | 376 |  |  |  | 1425000 | 544 | https://doi.org/10.1021/acsami.8b13728 | mp-559224 | icsd-68365 | ACS Applied Materials &amp; Interfaces | 2018
616 | 428 | Sr2.975Al2O5Cl2Tb0.015Eu0.01 | Sr2.975Al2O5Cl2 | Tb3+ | 0.015 | Eu3+ | 0.01 | 298 | 616 | 0.5012 | 0.4236 |  |  |  | 376 |  |  |  | 1221000 | 544 | https://doi.org/10.1021/acsami.8b13728 | mp-559224 | icsd-68365 | ACS Applied Materials &amp; Interfaces | 2018
616 | 429 | Sr2.9725Al2O5Cl2Tb0.015Eu0.0125 | Sr2.9725Al2O5Cl2 | Tb3+ | 0.015 | Eu3+ | 0.0125 | 298 | 616 | 0.5462 | 0.3897 | 50 |  | 468 | 376 |  |  |  | 951000 | 544 | https://doi.org/10.1021/acsami.8b13728 | mp-559224 | icsd-68365 | ACS Applied Materials &amp; Interfaces | 2018
616 | 430 | Sr2.9725Al2O5Cl2Tb0.015Eu0.0125 | Sr2.9725Al2O5Cl2 | Tb3+ | 0.015 | Eu3+ | 0.0125 | 323 | 616 | 0.5461 | 0.3903 |  |  |  | 376 |  |  |  | 2421000 | 544 | https://doi.org/10.1021/acsami.8b13728 | mp-559224 | icsd-68365 | ACS Applied Materials &amp; Interfaces | 2018
616 | 431 | Sr2.9725Al2O5Cl2Tb0.015Eu0.0125 | Sr2.9725Al2O5Cl2 | Tb3+ | 0.015 | Eu3+ | 0.0125 | 373 | 616 | 0.5963 | 0.3588 |  |  |  | 376 |  |  |  | 1616000 | 544 | https://doi.org/10.1021/acsami.8b13728 | mp-559224 | icsd-68365 | ACS Applied Materials &amp; Interfaces | 2018
616 | 432 | Sr2.9725Al2O5Cl2Tb0.015Eu0.0125 | Sr2.9725Al2O5Cl2 | Tb3+ | 0.015 | Eu3+ | 0.0125 | 423 | 616 | 0.5761 | 0.3747 |  |  |  | 376 |  |  |  | 552000 | 544 | https://doi.org/10.1021/acsami.8b13728 | mp-559224 | icsd-68365 | ACS Applied Materials &amp; Interfaces | 2018
616 | 433 | Sr2.9725Al2O5Cl2Tb0.015Eu0.0125 | Sr2.9725Al2O5Cl2 | Tb3+ | 0.015 | Eu3+ | 0.0125 | 473 | 616 | [5 empty] | 376 |  |  |  | 187000 | 544 | https://doi.org/10.1021/acsami.8b13728 | mp-559224 | icsd-68365 | ACS Applied Materials &amp; Interfaces | 2018
616 | 434 | Sr2.9725Al2O5Cl2Tb0.015Eu0.0125 | Sr2.9725Al2O5Cl2 | Tb3+ | 0.015 | Eu3+ | 0.0125 | 523 | 616 | [5 empty] | 376 |  |  |  | 81000 | 544 | https://doi.org/10.1021/acsami.8b13728 | mp-559224 | icsd-68365 | ACS Applied Materials &amp; Interfaces | 2018
616 | 435 | Sr2.9725Al2O5Cl2Tb0.015Eu0.0125 | Sr2.9725Al2O5Cl2 | Tb3+ | 0.015 | Eu3+ | 0.0125 | 573 | 616 | [5 empty] | 376 |  |  |  | 36000 | 544 | https://doi.org/10.1021/acsami.8b13728 | mp-559224 | icsd-68365 | ACS Applied Materials &amp; Interfaces | 2018
616 | 436 | Sr2.97Al2O5Cl2Tb0.015Eu0.015 | Sr2.97Al2O5Cl2 | Tb3+ | 0.015 | Eu3+ | 0.015 | 298 | 616 | 0.5839 | 0.3616 |  |  |  | 376 |  |  |  | 673000 | 544 | https://doi.org/10.1021/acsami.8b13728 | mp-559224 | icsd-68365 | ACS Applied Materials &amp; Interfaces | 2018
616 | 437 | Sr2.9675Al2O5Cl2Tb0.015Eu0.0175 | Sr2.9675Al2O5Cl2 | Tb3+ | 0.015 | Eu3+ | 0.0175 | 298 | 616 | 0.6181 | 0.3324 |  |  |  | 376 |  |  |  | 633000 | 544 | https://doi.org/10.1021/acsami.8b13728 | mp-559224 | icsd-68365 | ACS Applied Materials &amp; Interfaces | 2018
616 | 438 | Sr2.965Al2O5Cl2Tb0.015Eu0.02 | Sr2.965Al2O5Cl2 | Tb3+ | 0.015 | Eu3+ | 0.02 | 298 | 616 | 0.6579 | 0.3046 |  |  |  | 376 |  |  |  | 598000 | 544 | https://doi.org/10.1021/acsami.8b13728 | mp-559224 | icsd-68365 | ACS Applied Materials &amp; Interfaces | 2018
616 | 893 | Na2Lu0.8MoO8PEu0.2 | Na2Lu0.8MoO8P | Eu3+ | 0.2 |  |  | 298 | 616 |  |  | 26.7 |  |  | 396 |  |  |  | 1809000 | 616 | https://doi.org/10.1016/j.jallcom.2018.06.156 | mp-561247 | icsd-250441 | Journal of Alloys and Compounds | 2018
616 | 894 | Na2Lu0.6MoO8PEu0.4 | Na2Lu0.6MoO8P | Eu3+ | 0.4 |  |  | 298 | 616 |  |  | 57.9 |  |  | 396 |  |  |  | 1775000 | 616 | https://doi.org/10.1016/j.jallcom.2018.06.156 | mp-561247 | icsd-250441 | Journal of Alloys and Compounds | 2018
616 | 895 | Na2Lu0.5MoO8PEu0.5 | Na2Lu0.5MoO8P | Eu3+ | 0.5 |  |  | 298 | 616 |  |  | 62.9 |  |  | 396 |  |  |  | 1764000 | 616 | https://doi.org/10.1016/j.jallcom.2018.06.156 | mp-561247 | icsd-250441 | Journal of Alloys and Compounds | 2018
616 | 896 | Na2Lu0.4MoO8PEu0.6 | Na2Lu0.4MoO8P | Eu3+ | 0.6 |  |  | 298 | 616 | 0.66 | 0.338 | 73.1 |  | 470 | 396 | 396 | 467 | 385 | 1707000 | 616 | https://doi.org/10.1016/j.jallcom.2018.06.156 | mp-561247 | icsd-250441 | Journal of Alloys and Compounds | 2018
616 | 897 | Na2Lu0.2MoO8PEu0.8 | Na2Lu0.2MoO8P | Eu3+ | 0.8 |  |  | 298 | 616 |  |  | 67.7 |  |  | 396 |  |  |  | 1693000 | 616 | https://doi.org/10.1016/j.jallcom.2018.06.156 | mp-561247 | icsd-250441 | Journal of Alloys and Compounds | 2018
616 | 1057 | K0.457Na0.457NbO3Eu0.05 | K0.457Na0.457NbO3 | Eu3+ | 0.05 |  |  | 298 | 616 | 0.6348 | 0.3648 |  |  |  | 465 | 465 | 395 |  |  | 616 | https://doi.org/10.1039/C4RA10888D | mp-1223364 |  | RSC Advances | 2015
616 | 1058 | K0.4725Na0.4725NbO3Eu0.05Bi0.005 | K0.4725Na0.4725NbO3 | Eu3+ | 0.05 | Bi3+ | 0.005 | 298 | 616 | 0.6345 | 0.3651 |  |  |  | 465 | 465 | 395 |  |  | 616 | https://doi.org/10.1039/C4RA10888D | mp-1223364 |  | RSC Advances | 2015
616 | 1059 | K0.4675Na0.4675NbO3Eu0.05Bi0.015 | K0.4675Na0.4675NbO3 | Eu3+ | 0.05 | Bi3+ | 0.015 | 298 | 616 | 0.6378 | 0.3618 |  |  |  | 465 | 465 | 395 |  |  | 616 | https://doi.org/10.1039/C4RA10888D | mp-1223364 |  | RSC Advances | 2015
616 | 1060 | K0.4625Na0.4625NbO3Eu0.05Bi0.025 | K0.4625Na0.4625NbO3 | Eu3+ | 0.05 | Bi3+ | 0.025 | 298 | 616 | 0.6463 | 0.3534 |  |  |  | 465 | 465 | 395 |  |  | 616 | https://doi.org/10.1039/C4RA10888D | mp-1223364 |  | RSC Advances | 2015
616 | 1061 | K0.455Na0.455NbO3Eu0.05Bi0.04 | K0.455Na0.455NbO3 | Eu3+ | 0.05 | Bi3+ | 0.04 | 298 | 616 | 0.6461 | 0.3535 |  |  |  | 465 | 465 | 395 |  |  | 616 | https://doi.org/10.1039/C4RA10888D | mp-1223364 |  | RSC Advances | 2015
616 | 1062 | K0.45Na0.45NbO3Eu0.05Bi0.05 | K0.45Na0.45NbO3 | Eu3+ | 0.05 | Bi3+ | 0.05 | 298 | 616 | 0.6476 | 0.352 | 0.34 |  | 473 | 465 | 465 | 395 |  | 177000 | 616 | https://doi.org/10.1039/C4RA10888D | mp-1223364 |  | RSC Advances | 2015
616 | 1063 | K0.44Na0.44NbO3Eu0.05Bi0.07 | K0.44Na0.44NbO3 | Eu3+ | 0.05 | Bi3+ | 0.07 | 298 | 616 | 0.627 | 0.3726 |  |  |  | 465 | 465 | 395 |  |  | 616 | https://doi.org/10.1039/C4RA10888D | mp-1223364 |  | RSC Advances | 2015
616 | 1064 | K0.425Na0.425NbO3Eu0.05Bi0.1 | K0.425Na0.425NbO3 | Eu3+ | 0.05 | Bi3+ | 0.1 | 298 | 616 | 0.6429 | 0.3567 |  |  |  | 465 | 465 | 395 |  |  | 616 | https://doi.org/10.1039/C4RA10888D | mp-1223364 |  | RSC Advances | 2015
616 | 1065 | K0.4Na0.4NbO3Eu0.05Bi0.15 | K0.4Na0.4NbO3 | Eu3+ | 0.05 | Bi3+ | 0.15 | 298 | 616 | 0.638 | 0.3616 |  |  |  | 465 | 465 | 395 |  |  | 616 | https://doi.org/10.1039/C4RA10888D | mp-1223364 |  | RSC Advances | 2015
616 | 1152 | Ba2ZnB2O6Eu0.05 | Ba2ZnB2O6 | Eu3+ | 0.05 |  |  | 298 | 616 | 0.655 | 0.345 |  |  | 363 | 393 | 398 | 465 |  | 980000 | 616 | https://doi.org/10.1039/C4RA11516C | mp-559138 | icsd-75606 | RSC Advances | 2014
616 | 1172 | CaGd0.99W4O16Tb0.5Eu0.005 | CaGd0.99W4O16 | Tb3+ | 0.5 | Eu3+ | 0.005 | 298 | 616 | 0.44 | 0.514 | 80.6 |  |  | 380 |  |  |  | 777900 | 616 | https://doi.org/10.1016/j.dyepig.2017.12.067 |  |  | Dyes and Pigments | 2018
616 | 1173 | CaGd0.98W4O16Tb0.5Eu0.01 | CaGd0.98W4O16 | Tb3+ | 0.5 | Eu3+ | 0.01 | 298 | 616 | 0.509 | 0.459 | 78.7 |  |  | 380 |  |  |  | 633800 | 616 | https://doi.org/10.1016/j.dyepig.2017.12.067 |  |  | Dyes and Pigments | 2018
616 | 1174 | CaGd0.96W4O16Tb0.5Eu0.02 | CaGd0.96W4O16 | Tb3+ | 0.5 | Eu3+ | 0.02 | 298 | 616 | 0.562 | 0.415 | 69.7 |  |  | 380 |  |  |  | 601600 | 616 | https://doi.org/10.1016/j.dyepig.2017.12.067 |  |  | Dyes and Pigments | 2018
616 | 1175 | CaGd0.9W4O16Tb0.5Eu0.05 | CaGd0.9W4O16 | Tb3+ | 0.5 | Eu3+ | 0.05 | 298 | 616 | 0.604 | 0.368 | 73.5 |  |  | 380 |  |  |  | 573100 | 616 | https://doi.org/10.1016/j.dyepig.2017.12.067 |  |  | Dyes and Pigments | 2018
616 | 1176 | CaGd0.8W4O16Tb0.5Eu0.1 | CaGd0.8W4O16 | Tb3+ | 0.5 | Eu3+ | 0.1 | 298 | 616 | 0.641 | 0.347 | 72.6 |  |  | 380 |  |  |  | 546700 | 616 | https://doi.org/10.1016/j.dyepig.2017.12.067 |  |  | Dyes and Pigments | 2018
616 | 1177 | CaW4O16Tb0.5Eu0.5 | CaW4O16 | Tb3+ | 0.5 | Eu3+ | 0.5 | 298 | 616 | 0.662 | 0.332 | 71.1 |  | 470 | 380 |  |  |  | 529700 | 616 | https://doi.org/10.1016/j.dyepig.2017.12.067 |  |  | Dyes and Pigments | 2018
616 | 1219 | NaYMgWO6Eu0.3 | NaYMgWO6 | Eu3+ | 0.3 |  |  | 298 | 616 | 0.6584 | 0.3349 |  |  |  | 394 | 394 | 465 |  | 553000 | 616 | https://doi.org/10.1016/j.jallcom.2017.05.027 |  |  | Journal of Alloys and Compounds | 2017
616 | 1292 | Ca2.98TeO6Eu0.01 | Ca2.98TeO6 | Eu3+ | 0.01 |  |  | 298 | 616 | [5 empty] | 394 | 394 | 465 | 530 | 2080000 | 616 | https://doi.org/10.1016/j.jlumin.2019.03.001 | mp-5279 | icsd-35085 icsd-16362 | Journal of Luminescence | 2019
616 | 1293 | Ca2.8TeO6Eu0.1 | Ca2.8TeO6 | Eu3+ | 0.1 |  |  | 298 | 616 | [5 empty] | 394 | 394 | 465 | 530 | 1900000 | 616 | https://doi.org/10.1016/j.jlumin.2019.03.001 | mp-5279 | icsd-35085 icsd-16362 | Journal of Luminescence | 2019
616 | 1294 | Ca2.6TeO6Eu0.2 | Ca2.6TeO6 | Eu3+ | 0.2 |  |  | 298 | 616 | 0.653 | 0.344 |  |  | 540 | 394 | 394 | 465 | 530 | 1750000 | 616 | https://doi.org/10.1016/j.jlumin.2019.03.001 | mp-5279 | icsd-35085 icsd-16362 | Journal of Luminescence | 2019
616 | 1304 | Na5W4O16Eu1 | Na5W4O16 | Eu3+ | 1 |  |  | 298 | 616 | 0.671 | 0.329 | 47 |  |  | 395 | 395 | 465 | 530 |  | 616 | https://doi.org/10.1016/j.jlumin.2012.05.022 |  |  | Journal of Luminescence | 2012
616 | 1395 | Ca2Lu0.8TaO6Eu0.2 | Ca2Lu0.8TaO6 | Eu3+ | 0.2 |  |  | 298 | 616 | [5 empty] | 396 | 396 | 465 | 530 | 685000 | 616 | https://doi.org/10.1016/j.jallcom.2019.06.260 |  |  | Journal of Alloys and Compounds | 2019
616 | 1396 | Ca2Lu0.7TaO6Eu0.3 | Ca2Lu0.7TaO6 | Eu3+ | 0.3 |  |  | 298 | 616 | [5 empty] | 396 | 396 | 465 | 530 | 638000 | 616 | https://doi.org/10.1016/j.jallcom.2019.06.260 |  |  | Journal of Alloys and Compounds | 2019
616 | 1397 | Ca2Lu0.6TaO6Eu0.4 | Ca2Lu0.6TaO6 | Eu3+ | 0.4 |  |  | 298 | 616 | 0.6675 | 0.3322 | 74 |  | 583 | 396 | 396 | 465 | 530 | 580000 | 616 | https://doi.org/10.1016/j.jallcom.2019.06.260 |  |  | Journal of Alloys and Compounds | 2019
616 | 1398 | Ca2Lu0.5TaO6Eu0.5 | Ca2Lu0.5TaO6 | Eu3+ | 0.5 |  |  | 298 | 616 | [5 empty] | 396 | 396 | 465 | 530 | 472000 | 616 | https://doi.org/10.1016/j.jallcom.2019.06.260 |  |  | Journal of Alloys and Compounds | 2019
616 | 1399 | Ca2Lu0.4TaO6Eu0.6 | Ca2Lu0.4TaO6 | Eu3+ | 0.6 |  |  | 298 | 616 | [5 empty] | 396 | 396 | 465 | 530 | 379000 | 616 | https://doi.org/10.1016/j.jallcom.2019.06.260 |  |  | Journal of Alloys and Compounds | 2019
616 | 1400 | Ca2Lu0.3TaO6Eu0.7 | Ca2Lu0.3TaO6 | Eu3+ | 0.7 |  |  | 298 | 616 | [5 empty] | 396 | 396 | 465 | 530 | 282000 | 616 | https://doi.org/10.1016/j.jallcom.2019.06.260 |  |  | Journal of Alloys and Compounds | 2019
616 | 1401 | Ca2Lu0.2TaO6Eu0.8 | Ca2Lu0.2TaO6 | Eu3+ | 0.8 |  |  | 298 | 616 | [5 empty] | 396 | 396 | 465 | 530 | 214000 | 616 | https://doi.org/10.1016/j.jallcom.2019.06.260 |  |  | Journal of Alloys and Compounds | 2019
616 | 1454 | Bi3TiNbO9Eu0.003 | Bi3TiNbO9 | Eu3+ | 0.003 |  |  | 298 | 616 | [5 empty] | 355 | 355 |  |  | 1.54 | 616 | https://doi.org/10.1016/j.matchemphys.2009.04.005 | mp-1216863,mp-1216832,mp-1216974 |  | Materials Chemistry and Physics | 2009
616 | 1455 | Bi3TiNbO9Eu0.035 | Bi3TiNbO9 | Eu3+ | 0.035 |  |  | 298 | 616 | [5 empty] | 355 | 355 |  |  | 1.55 | 616 | https://doi.org/10.1016/j.matchemphys.2009.04.005 | mp-1216863,mp-1216832,mp-1216974 |  | Materials Chemistry and Physics | 2009
616 | 1456 | Bi3TiNbO9Eu0.05 | Bi3TiNbO9 | Eu3+ | 0.05 |  |  | 298 | 616 | [5 empty] | 355 | 355 |  |  | 1.53 | 616 | https://doi.org/10.1016/j.matchemphys.2009.04.005 | mp-1216863,mp-1216832,mp-1216974 |  | Materials Chemistry and Physics | 2009
616 | 1648 | Ca2In0.95SbO6Eu0.05 | Ca2In0.95SbO6 | Eu3+ | 0.05 |  |  | 298 | 616 | 0.586 | 0.363 |  |  |  | 395 | 395 |  |  | 1220000 | 616 | https://doi.org/10.1016/j.jallcom.2020.156249 |  |  | Journal of Alloys and Compounds | 2020
616 | 1649 | Ca2In0.9SbO6Eu0.1 | Ca2In0.9SbO6 | Eu3+ | 0.1 |  |  | 298 | 616 | 0.602 | 0.361 |  |  |  | 395 | 395 |  |  | 1150000 | 616 | https://doi.org/10.1016/j.jallcom.2020.156249 |  |  | Journal of Alloys and Compounds | 2020
616 | 1650 | Ca2In0.8SbO6Eu0.2 | Ca2In0.8SbO6 | Eu3+ | 0.2 |  |  | 298 | 616 | 0.602 | 0.346 |  |  |  | 395 | 395 |  |  | 1130000 | 616 | https://doi.org/10.1016/j.jallcom.2020.156249 |  |  | Journal of Alloys and Compounds | 2020
616 | 1651 | Ca2In0.6SbO6Eu0.4 | Ca2In0.6SbO6 | Eu3+ | 0.4 |  |  | 298 | 616 | 0.654 | 0.34 |  |  |  | 395 | 395 |  |  | 1070000 | 616 | https://doi.org/10.1016/j.jallcom.2020.156249 |  |  | Journal of Alloys and Compounds | 2020
616 | 1652 | Ca2In0.4SbO6Eu0.6 | Ca2In0.4SbO6 | Eu3+ | 0.6 |  |  | 298 | 616 | 0.655 | 0.339 |  |  |  | 395 | 395 |  |  | 1020000 | 616 | https://doi.org/10.1016/j.jallcom.2020.156249 |  |  | Journal of Alloys and Compounds | 2020
616 | 1653 | Ca2In0.2SbO6Eu0.8 | Ca2In0.2SbO6 | Eu3+ | 0.8 |  |  | 298 | 616 | 0.656 | 0.338 | 82 |  |  | 395 | 395 |  |  | 850000 | 616 | https://doi.org/10.1016/j.jallcom.2020.156249 |  |  | Journal of Alloys and Compounds | 2020
616 | 1654 | Ca2SbO6Eu1 | Ca2SbO6 | Eu3+ | 1 |  |  | 298 | 616 | 0.653 | 0.339 |  |  |  | 395 | 395 |  |  | 590000 | 616 | https://doi.org/10.1016/j.jallcom.2020.156249 |  |  | Journal of Alloys and Compounds | 2020
616 | 1735 | ZnMoO4Eu0.05 | ZnMoO4 | Eu3+ | 0.05 |  |  | 298 | 616 | 0.642 | 0.353 |  |  |  | 395 | 395 | 380 | 362 | 1751000 | 616 | https://doi.org/10.1016/S1002-0721(14)60527-5 | mp-16882,mp-1095420 | icsd-411378 icsd-17030 icsd-236416 icsd-195515 icsd-236417 | Journal of Rare Earths | 2015
616 | 1736 | Mg0.10Zn0.85MoO4Eu0.05 | Mg0.10Zn0.85MoO4 | Eu3+ | 0.05 |  |  | 298 | 616 | 0.648 | 0.349 |  |  |  | 395 | 395 | 380 | 362 | 1130000 | 616 | https://doi.org/10.1016/S1002-0721(14)60527-5 | mp-16882,mp-1095420 | icsd-411378 icsd-17030 icsd-236416 icsd-195515 icsd-236417 | Journal of Rare Earths | 2015
616 | 1737 | Mg0.20Zn0.75MoO4Eu0.05 | Mg0.20Zn0.75MoO4 | Eu3+ | 0.05 |  |  | 298 | 616 | 0.644 | 0.332 |  |  |  | 395 | 395 | 380 | 362 | 1805000 | 616 | https://doi.org/10.1016/S1002-0721(14)60527-5 | mp-16882,mp-1095420 | icsd-411378 icsd-17030 icsd-236416 icsd-195515 icsd-236417 | Journal of Rare Earths | 2015
616 | 1738 | Mg0.30Zn0.65MoO4Eu0.05 | Mg0.30Zn0.65MoO4 | Eu3+ | 0.05 |  |  | 298 | 616 | 0.623 | 0.37 |  |  |  | 395 | 395 | 380 | 362 | 1840000 | 616 | https://doi.org/10.1016/S1002-0721(14)60527-5 | mp-16882,mp-1095420 | icsd-411378 icsd-17030 icsd-236416 icsd-195515 icsd-236417 | Journal of Rare Earths | 2015
616 | 1739 | Mg0.40Zn0.55MoO4Eu0.05 | Mg0.40Zn0.55MoO4 | Eu3+ | 0.05 |  |  | 298 | 616 | 0.61 | 0.38 |  |  |  | 395 | 395 | 380 | 362 | 2439000 | 616 | https://doi.org/10.1016/S1002-0721(14)60527-5 | mp-16882,mp-1095420 | icsd-411378 icsd-17030 icsd-236416 icsd-195515 icsd-236417 | Journal of Rare Earths | 2015
616 | 1740 | Mg0.10Zn0.84MoO4Eu0.05Bi0.01 | Mg0.10Zn0.84MoO4 | Eu3+ | 0.05 | Bi3+ | 0.01 | 298 | 616 | 0.648 | 0.35 |  |  | 387 | 395 | 395 | 380 |  | 1055000 | 616 | https://doi.org/10.1016/S1002-0721(14)60527-5 | mp-16882,mp-1095420 | icsd-411378 icsd-17030 icsd-236416 icsd-195515 icsd-236417 | Journal of Rare Earths | 2015
616 | 1741 | Mg0.10Zn0.82MoO4Eu0.05Bi0.03 | Mg0.10Zn0.82MoO4 | Eu3+ | 0.05 | Bi3+ | 0.03 | 298 | 616 | 0.638 | 0.358 |  |  |  | 395 | 395 | 380 |  | 1148000 | 616 | https://doi.org/10.1016/S1002-0721(14)60527-5 | mp-16882,mp-1095420 | icsd-411378 icsd-17030 icsd-236416 icsd-195515 icsd-236417 | Journal of Rare Earths | 2015
616 | 1742 | Mg0.10Zn0.8MoO4Eu0.05Bi0.05 | Mg0.10Zn0.8MoO4 | Eu3+ | 0.05 | Bi3+ | 0.05 | 298 | 616 | 0.626 | 0.368 |  |  |  | 395 | 395 |  |  | 1233000 | 616 | https://doi.org/10.1016/S1002-0721(14)60527-5 | mp-16882,mp-1095420 | icsd-411378 icsd-17030 icsd-236416 icsd-195515 icsd-236417 | Journal of Rare Earths | 2015
616 | 1845 | NaBi0.9F4Eu0.1 | NaBi0.9F4 | Eu3+ | 0.1 |  |  | 298 | 616 | [5 empty] | 394 | 394 |  |  | 4960000 | 616 | https://doi.org/10.1016/j.cej.2017.12.063 |  |  | Chemical Engineering Journal | 2018
616 | 1846 | NaBi0.8F4Eu0.2 | NaBi0.8F4 | Eu3+ | 0.2 |  |  | 298 | 616 | [5 empty] | 394 | 394 |  |  | 4750000 | 616 | https://doi.org/10.1016/j.cej.2017.12.063 |  |  | Chemical Engineering Journal | 2018
616 | 1847 | NaBi0.6F4Eu0.4 | NaBi0.6F4 | Eu3+ | 0.4 |  |  | 298 | 616 | 0.644 | 0.356 | 73.1 |  | 465 | 394 | 394 | 316 | 380 | 3240000 | 616 | https://doi.org/10.1016/j.cej.2017.12.063 |  |  | Chemical Engineering Journal | 2018
616 | 1848 | NaBi0.4F4Eu0.6 | NaBi0.4F4 | Eu3+ | 0.6 |  |  | 298 | 616 | [5 empty] | 394 | 394 |  |  | 2220000 | 616 | https://doi.org/10.1016/j.cej.2017.12.063 |  |  | Chemical Engineering Journal | 2018
616 | 1849 | NaBi0.3F4Eu0.7 | NaBi0.3F4 | Eu3+ | 0.7 |  |  | 298 | 616 | [5 empty] | 394 | 394 |  |  | 1610000 | 616 | https://doi.org/10.1016/j.cej.2017.12.063 |  |  | Chemical Engineering Journal | 2018
616 | 1865 | K2Gd0.495PWO8Tb0.5Eu0.005 | K2Gd0.495PWO8 | Tb3+ | 0.5 | Eu3+ | 0.005 | 298 | 616 | 0.47 | 0.49 |  |  |  | 394 | 378 |  |  | 3300000 | 616 | https://doi.org/10.1039/C4TC02406K |  |  | Journal of Materials Chemistry C | 2015
616 | 1866 | K2Gd0.47PWO8Tb0.5Eu0.03 | K2Gd0.47PWO8 | Tb3+ | 0.5 | Eu3+ | 0.03 | 298 | 616 | 0.6 | 0.38 |  |  |  | 394 | 378 |  |  | 3420000 | 616 | https://doi.org/10.1039/C4TC02406K |  |  | Journal of Materials Chemistry C | 2015
616 | 1867 | K2Gd0.4PWO8Tb0.5Eu0.1 | K2Gd0.4PWO8 | Tb3+ | 0.5 | Eu3+ | 0.1 | 298 | 616 | 0.64 | 0.35 |  |  |  | 394 | 378 |  |  |  | 616 | https://doi.org/10.1039/C4TC02406K |  |  | Journal of Materials Chemistry C | 2015
616 | 1868 | K2PWO8Tb0.5Eu0.5 | K2PWO8 | Tb3+ | 0.5 | Eu3+ | 0.5 | 298 | 616 | 0.65 | 0.34 | 76.45 | 35.24 |  | 394 | 378 |  |  |  | 616 | https://doi.org/10.1039/C4TC02406K |  |  | Journal of Materials Chemistry C | 2015
616 | 2125 | NaGdF4Dy0.03Eu0.02 | NaGdF4 | Dy3+ | 0.03 | Eu3+ | 0.02 | 298 | 616 | 0.333 | 0.361 |  |  |  | 273 |  |  |  | 1112000 | 478 | https://doi.org/10.1039/C4NJ00688G | mp-1221034 |  | New Journal of Chemistry | 2014
616 | 2126 | NaGdF4Dy0.03Eu0.03 | NaGdF4 | Dy3+ | 0.03 | Eu3+ | 0.03 | 298 | 616 | [5 empty] | 273 |  |  |  | 1075000 | 478 | https://doi.org/10.1039/C4NJ00688G | mp-1221034 |  | New Journal of Chemistry | 2014
616 | 2127 | NaGdF4Dy0.03Eu0.04 | NaGdF4 | Dy3+ | 0.03 | Eu3+ | 0.04 | 298 | 616 | [5 empty] | 273 |  |  |  | 1038000 | 478 | https://doi.org/10.1039/C4NJ00688G | mp-1221034 |  | New Journal of Chemistry | 2014
616 | 2128 | NaGdF4Dy0.03Eu0.06 | NaGdF4 | Dy3+ | 0.03 | Eu3+ | 0.06 | 298 | 616 | [5 empty] | 273 |  |  |  | 983900 | 478 | https://doi.org/10.1039/C4NJ00688G | mp-1221034 |  | New Journal of Chemistry | 2014
616 | 2129 | NaGdF4Dy0.03Eu0.08 | NaGdF4 | Dy3+ | 0.03 | Eu3+ | 0.08 | 298 | 616 | [5 empty] | 273 |  |  |  | 896200 | 478 | https://doi.org/10.1039/C4NJ00688G | mp-1221034 |  | New Journal of Chemistry | 2014
616 | 2130 | NaGdF4Eu0.07 | NaGdF4 | Eu3+ | 0.07 |  |  | 298 | 616 | 0.505 | 0.38 |  |  |  | 273 | 273 | 394 |  |  | 616 | https://doi.org/10.1039/C4NJ00688G | mp-1221034 |  | New Journal of Chemistry | 2014
616 | 2581 | NaSr0.99B5O9Eu0.01 | NaSr0.99B5O9 | Eu3+ | 0.01 |  |  | 298 | 616 | 0.566 | 0.43 |  |  |  | 394 | 394 |  |  |  | 616 | https://doi.org/10.1016/j.jpcs.2013.07.008 | mp-561514 | icsd-245570 | Journal of Physics and Chemistry of Solids | 2014
616 | 2582 | NaSr0.97B5O9Eu0.03 | NaSr0.97B5O9 | Eu3+ | 0.03 |  |  | 298 | 616 | 0.613 | 0.385 |  |  |  | 394 | 394 |  |  |  | 616 | https://doi.org/10.1016/j.jpcs.2013.07.008 | mp-561514 | icsd-245570 | Journal of Physics and Chemistry of Solids | 2014
616 | 2583 | NaSr0.95B5O9Eu0.05 | NaSr0.95B5O9 | Eu3+ | 0.05 |  |  | 298 | 616 | 0.631 | 0.368 |  |  |  | 394 | 394 |  |  |  | 616 | https://doi.org/10.1016/j.jpcs.2013.07.008 | mp-561514 | icsd-245570 | Journal of Physics and Chemistry of Solids | 2014
616 | 2584 | NaSr0.93B5O9Eu0.07 | NaSr0.93B5O9 | Eu3+ | 0.07 |  |  | 298 | 616 | 0.627 | 0.371 |  |  |  | 394 | 394 |  |  |  | 616 | https://doi.org/10.1016/j.jpcs.2013.07.008 | mp-561514 | icsd-245570 | Journal of Physics and Chemistry of Solids | 2014
616 | 2585 | NaSr0.91B5O9Eu0.09 | NaSr0.91B5O9 | Eu3+ | 0.09 |  |  | 298 | 616 | 0.637 | 0.361 |  |  |  | 394 | 394 |  |  |  | 616 | https://doi.org/10.1016/j.jpcs.2013.07.008 | mp-561514 | icsd-245570 | Journal of Physics and Chemistry of Solids | 2014
616 | 2757 | MgY4Si3O13Ce0.01 | MgY4Si3O13 | Ce3+ | 0.01 |  |  | 298 | 616 | 0.17 | 0.069 |  |  |  | 262 | 262 |  |  |  | 616 | https://doi.org/10.1016/j.ceramint.2017.09.005 |  |  | Ceramics International | 2017
616 | 2934 | LiSrBi0.6TeO6Eu0.4 | LiSrBi0.6TeO6 | Eu3+ | 0.4 |  |  | 298 | 616 | 0.664 | 0.335 |  |  | 450 | 465 | 465 |  |  | 792000 | 616 | https://doi.org/10.1016/j.jlumin.2018.05.013 |  |  | Journal of Luminescence | 2018
616 | 2935 | CaWO4 | CaWO4 |  |  |  |  | 298 | 616 | 0.1734 | 0.158 |  |  |  | 247 | 247 |  |  | 16120 | 430 | https://doi.org/10.1016/j.matchemphys.2018.01.005 | mp-19426,mp-1190383 | icsd-60550 icsd-193491 icsd-60548 icsd-60551 icsd-15869 icsd-155423 icsd-193047 icsd-15586 icsd-60549 icsd-18135 icsd-77335 icsd-157428 icsd-291535 icsd-60547 icsd-155791 icsd-238259 icsd-238258 | Materials Chemistry and Physics | 2018
616 | 2936 | Na0.01Ca0.98WO4Eu0.01 | Na0.01Ca0.98WO4 | Eu3+ | 0.01 |  |  | 298 | 616 | 0.2899 | 0.1894 |  |  |  | 247 | 247 |  |  | 12860 | 430 | https://doi.org/10.1016/j.matchemphys.2018.01.005 | mp-19426,mp-1190383 | icsd-60550 icsd-193491 icsd-60548 icsd-60551 icsd-15869 icsd-155423 icsd-193047 icsd-15586 icsd-60549 icsd-18135 icsd-77335 icsd-157428 icsd-291535 icsd-60547 icsd-155791 icsd-238259 icsd-238258 | Materials Chemistry and Physics | 2018
616 | 2937 | Na0.02Ca0.96WO4Eu0.02 | Na0.02Ca0.96WO4 | Eu3+ | 0.02 |  |  | 298 | 616 | [5 empty] | 247 | 247 |  |  | 11860 | 430 | https://doi.org/10.1016/j.matchemphys.2018.01.005 | mp-19426,mp-1190383 | icsd-60550 icsd-193491 icsd-60548 icsd-60551 icsd-15869 icsd-155423 icsd-193047 icsd-15586 icsd-60549 icsd-18135 icsd-77335 icsd-157428 icsd-291535 icsd-60547 icsd-155791 icsd-238259 icsd-238258 | Materials Chemistry and Physics | 2018
616 | 2938 | Na0.03Ca0.94WO4Eu0.03 | Na0.03Ca0.94WO4 | Eu3+ | 0.03 |  |  | 298 | 616 | [5 empty] | 247 | 247 |  |  | 10920 | 430 | https://doi.org/10.1016/j.matchemphys.2018.01.005 | mp-19426,mp-1190383 | icsd-60550 icsd-193491 icsd-60548 icsd-60551 icsd-15869 icsd-155423 icsd-193047 icsd-15586 icsd-60549 icsd-18135 icsd-77335 icsd-157428 icsd-291535 icsd-60547 icsd-155791 icsd-238259 icsd-238258 | Materials Chemistry and Physics | 2018
616 | 2939 | Na0.04Ca0.92WO4Eu0.04 | Na0.04Ca0.92WO4 | Eu3+ | 0.04 |  |  | 298 | 616 | [5 empty] | 247 | 247 |  |  | 8690 | 430 | https://doi.org/10.1016/j.matchemphys.2018.01.005 | mp-19426,mp-1190383 | icsd-60550 icsd-193491 icsd-60548 icsd-60551 icsd-15869 icsd-155423 icsd-193047 icsd-15586 icsd-60549 icsd-18135 icsd-77335 icsd-157428 icsd-291535 icsd-60547 icsd-155791 icsd-238259 icsd-238258 | Materials Chemistry and Physics | 2018
616 | 2940 | Na0.05Ca0.9WO4Eu0.05 | Na0.05Ca0.9WO4 | Eu3+ | 0.05 |  |  | 298 | 616 |  |  | 15 |  |  | 247 | 247 |  |  | 7170 | 430 | https://doi.org/10.1016/j.matchemphys.2018.01.005 | mp-19426,mp-1190383 | icsd-60550 icsd-193491 icsd-60548 icsd-60551 icsd-15869 icsd-155423 icsd-193047 icsd-15586 icsd-60549 icsd-18135 icsd-77335 icsd-157428 icsd-291535 icsd-60547 icsd-155791 icsd-238259 icsd-238258 | Materials Chemistry and Physics | 2018
616 | 2941 | Na0.1Ca0.8WO4Eu0.1 | Na0.1Ca0.8WO4 | Eu3+ | 0.1 |  |  | 298 | 616 | [5 empty] | 247 | 247 |  |  | 6250 | 430 | https://doi.org/10.1016/j.matchemphys.2018.01.005 | mp-19426,mp-1190383 | icsd-60550 icsd-193491 icsd-60548 icsd-60551 icsd-15869 icsd-155423 icsd-193047 icsd-15586 icsd-60549 icsd-18135 icsd-77335 icsd-157428 icsd-291535 icsd-60547 icsd-155791 icsd-238259 icsd-238258 | Materials Chemistry and Physics | 2018
616 | 2942 | Na0.2Ca0.6WO4Eu0.2 | Na0.2Ca0.6WO4 | Eu3+ | 0.2 |  |  | 298 | 616 | 0.5869 | 0.3905 |  |  |  | 247 | 247 |  |  | 4330 | 430 | https://doi.org/10.1016/j.matchemphys.2018.01.005 | mp-19426,mp-1190383 | icsd-60550 icsd-193491 icsd-60548 icsd-60551 icsd-15869 icsd-155423 icsd-193047 icsd-15586 icsd-60549 icsd-18135 icsd-77335 icsd-157428 icsd-291535 icsd-60547 icsd-155791 icsd-238259 icsd-238258 | Materials Chemistry and Physics | 2018
616 | 2943 | Na0.5WO4Eu0.5 | Na0.5WO4 | Eu3+ | 0.5 |  |  | 298 | 616 |  |  | 65 |  |  | 247 | 247 |  |  |  | 430 | https://doi.org/10.1016/j.matchemphys.2018.01.005 | mp-1192304 | icsd-408189 | Materials Chemistry and Physics | 2018
616 | 3107 | Ca1.85Ga2SiO7Eu0.1 | Ca1.85Ga2SiO7 | Eu3+ | 0.1 |  |  | 298 | 616 | 0.639 | 0.358 |  |  |  | 393 | 393 |  |  |  | 616 | https://doi.org/10.1021/acs.inorgchem.6b00989 |  |  | Inorganic Chemistry | 2016
616 | 3282 | Ba9.95F2P6O24Eu0.05 | Ba9.95F2P6O24 | Eu3+ | 0.05 |  |  | 298 | 616 | 0.54 | 0.446 |  |  |  | 394 | 394 | 382 | 362 | 2396000 | 616 | https://doi.org/10.1016/j.saa.2015.03.029 | mp-1228113,mp-1214497 |  | Spectrochimica Acta - Part A: Molecular and Biomolecular Spectroscopy | 2015
616 | 3283 | Ba9.93F2P6O24Eu0.07 | Ba9.93F2P6O24 | Eu3+ | 0.07 |  |  | 298 | 616 | 0.535 | 0.45 |  |  |  | 394 | 394 | 382 | 362 |  | 616 | https://doi.org/10.1016/j.saa.2015.03.029 | mp-1228113,mp-1214497 |  | Spectrochimica Acta - Part A: Molecular and Biomolecular Spectroscopy | 2015
616 | 3284 | Ba9.9F2P6O24Eu0.1 | Ba9.9F2P6O24 | Eu3+ | 0.1 |  |  | 298 | 616 | 0.57 | 0.421 |  |  |  | 394 | 394 | 382 | 362 | 2466000 | 616 | https://doi.org/10.1016/j.saa.2015.03.029 | mp-1228113,mp-1214497 |  | Spectrochimica Acta - Part A: Molecular and Biomolecular Spectroscopy | 2015
616 | 3285 | Ba9.8F2P6O24Eu0.2 | Ba9.8F2P6O24 | Eu3+ | 0.2 |  |  | 298 | 616 | 0.588 | 0.406 |  |  |  | 394 | 394 | 382 | 362 | 2525000 | 616 | https://doi.org/10.1016/j.saa.2015.03.029 | mp-1228113,mp-1214497 |  | Spectrochimica Acta - Part A: Molecular and Biomolecular Spectroscopy | 2015
616 | 3286 | Ba9.7F2P6O24Eu0.3 | Ba9.7F2P6O24 | Eu3+ | 0.3 |  |  | 298 | 616 | 0.588 | 0.406 |  |  |  | 394 | 394 | 382 | 362 | 2340000 | 616 | https://doi.org/10.1016/j.saa.2015.03.029 | mp-1228113,mp-1214497 |  | Spectrochimica Acta - Part A: Molecular and Biomolecular Spectroscopy | 2015
616 | 3287 | Ba9.6F2P6O24Eu0.4 | Ba9.6F2P6O24 | Eu3+ | 0.4 |  |  | 298 | 616 | 0.594 | 0.406 |  |  |  | 394 | 394 | 382 | 362 |  | 616 | https://doi.org/10.1016/j.saa.2015.03.029 | mp-1228113,mp-1214497 |  | Spectrochimica Acta - Part A: Molecular and Biomolecular Spectroscopy | 2015
616 | 3288 | Ba9.5F2P6O24Eu0.5 | Ba9.5F2P6O24 | Eu3+ | 0.5 |  |  | 298 | 616 | 0.601 | 0.395 |  |  |  | 394 | 394 | 382 | 362 |  | 616 | https://doi.org/10.1016/j.saa.2015.03.029 | mp-1228113,mp-1214497 |  | Spectrochimica Acta - Part A: Molecular and Biomolecular Spectroscopy | 2015
616 | 3289 | Ba9.3F2P6O24Eu0.7 | Ba9.3F2P6O24 | Eu3+ | 0.7 |  |  | 298 | 616 | 0.602 | 0.394 | 59.6 |  |  | 394 | 394 | 382 | 362 | 2795000 | 616 | https://doi.org/10.1016/j.saa.2015.03.029 | mp-1228113,mp-1214497 |  | Spectrochimica Acta - Part A: Molecular and Biomolecular Spectroscopy | 2015
616 | 3290 | Ba9F2P6O24Eu1 | Ba9F2P6O24 | Eu3+ | 1 |  |  | 298 | 616 | 0.605 | 0.342 |  |  |  | 394 | 394 | 382 | 362 | 2369000 | 616 | https://doi.org/10.1016/j.saa.2015.03.029 | mp-1228113,mp-1214497 |  | Spectrochimica Acta - Part A: Molecular and Biomolecular Spectroscopy | 2015
616 | 3314 | Ca0.95TiO3Eu0.05 | Ca0.95TiO3 | Eu3+ | 0.05 |  |  | 298 | 616 | 0.608 | 0.392 |  |  |  | 397 | 397 |  |  |  | 616 | https://doi.org/10.1016/j.ceramint.2014.03.083 | mp-4019,mp-556003,mp-1205364,mp-3442,mp-754701,mp-5827 | icsd-167888 icsd-62149 icsd-97828 icsd-167809 icsd-163663 icsd-174127 icsd-94568 icsd-85101 icsd-96258 icsd-162909 icsd-185445 icsd-162916 icsd-162917 icsd-157115 icsd-185443 icsd-185446 icsd-162913 icsd-162908 icsd-163662 icsd-163528 icsd-185452 icsd-16688 icsd-71915 icsd-186224 icsd-185444 icsd-189135 icsd-162918 icsd-162912 icsd-71916 icsd-180956 icsd-74215 icsd-185454 icsd-162914 icsd-74214 icsd-193648 icsd-93082 icsd-153172 icsd-185451 icsd-150420 icsd-74212 icsd-185449 icsd-162911 icsd-51024 icsd-162910 icsd-74213 icsd-37263 icsd-82487 icsd-185447 icsd-50364 icsd-185450 icsd-185453 icsd-74216 icsd-162915 icsd-185448 icsd-165801 icsd-38212 icsd-29116 icsd-162920 icsd-162919 icsd-162922 icsd-162921 icsd-162925 icsd-162924 icsd-77060 icsd-153173 icsd-162923 icsd-187293 icsd-165076 icsd-162926 icsd-31865 icsd-187294 icsd-153174 icsd-31864 | Ceramics International | 2014
616 | 3315 | Ca0.9TiO3Eu0.1 | Ca0.9TiO3 | Eu3+ | 0.1 |  |  | 298 | 616 | 0.623 | 0.376 |  |  |  | 397 | 397 |  |  |  | 616 | https://doi.org/10.1016/j.ceramint.2014.03.083 | mp-4019,mp-556003,mp-1205364,mp-3442,mp-754701,mp-5827 | icsd-167888 icsd-62149 icsd-97828 icsd-167809 icsd-163663 icsd-174127 icsd-94568 icsd-85101 icsd-96258 icsd-162909 icsd-185445 icsd-162916 icsd-162917 icsd-157115 icsd-185443 icsd-185446 icsd-162913 icsd-162908 icsd-163662 icsd-163528 icsd-185452 icsd-16688 icsd-71915 icsd-186224 icsd-185444 icsd-189135 icsd-162918 icsd-162912 icsd-71916 icsd-180956 icsd-74215 icsd-185454 icsd-162914 icsd-74214 icsd-193648 icsd-93082 icsd-153172 icsd-185451 icsd-150420 icsd-74212 icsd-185449 icsd-162911 icsd-51024 icsd-162910 icsd-74213 icsd-37263 icsd-82487 icsd-185447 icsd-50364 icsd-185450 icsd-185453 icsd-74216 icsd-162915 icsd-185448 icsd-165801 icsd-38212 icsd-29116 icsd-162920 icsd-162919 icsd-162922 icsd-162921 icsd-162925 icsd-162924 icsd-77060 icsd-153173 icsd-162923 icsd-187293 icsd-165076 icsd-162926 icsd-31865 icsd-187294 icsd-153174 icsd-31864 | Ceramics International | 2014
616 | 3316 | Ca0.85TiO3Eu0.15 | Ca0.85TiO3 | Eu3+ | 0.15 |  |  | 298 | 616 | 0.622 | 0.376 |  |  |  | 397 | 397 |  |  |  | 616 | https://doi.org/10.1016/j.ceramint.2014.03.083 | mp-4019,mp-556003,mp-1205364,mp-3442,mp-754701,mp-5827 | icsd-167888 icsd-62149 icsd-97828 icsd-167809 icsd-163663 icsd-174127 icsd-94568 icsd-85101 icsd-96258 icsd-162909 icsd-185445 icsd-162916 icsd-162917 icsd-157115 icsd-185443 icsd-185446 icsd-162913 icsd-162908 icsd-163662 icsd-163528 icsd-185452 icsd-16688 icsd-71915 icsd-186224 icsd-185444 icsd-189135 icsd-162918 icsd-162912 icsd-71916 icsd-180956 icsd-74215 icsd-185454 icsd-162914 icsd-74214 icsd-193648 icsd-93082 icsd-153172 icsd-185451 icsd-150420 icsd-74212 icsd-185449 icsd-162911 icsd-51024 icsd-162910 icsd-74213 icsd-37263 icsd-82487 icsd-185447 icsd-50364 icsd-185450 icsd-185453 icsd-74216 icsd-162915 icsd-185448 icsd-165801 icsd-38212 icsd-29116 icsd-162920 icsd-162919 icsd-162922 icsd-162921 icsd-162925 icsd-162924 icsd-77060 icsd-153173 icsd-162923 icsd-187293 icsd-165076 icsd-162926 icsd-31865 icsd-187294 icsd-153174 icsd-31864 | Ceramics International | 2014
616 | 3317 | Ca0.8TiO3Eu0.2 | Ca0.8TiO3 | Eu3+ | 0.2 |  |  | 298 | 616 | 0.619 | 0.381 |  |  |  | 397 | 397 |  |  |  | 616 | https://doi.org/10.1016/j.ceramint.2014.03.083 | mp-4019,mp-556003,mp-1205364,mp-3442,mp-754701,mp-5827 | icsd-167888 icsd-62149 icsd-97828 icsd-167809 icsd-163663 icsd-174127 icsd-94568 icsd-85101 icsd-96258 icsd-162909 icsd-185445 icsd-162916 icsd-162917 icsd-157115 icsd-185443 icsd-185446 icsd-162913 icsd-162908 icsd-163662 icsd-163528 icsd-185452 icsd-16688 icsd-71915 icsd-186224 icsd-185444 icsd-189135 icsd-162918 icsd-162912 icsd-71916 icsd-180956 icsd-74215 icsd-185454 icsd-162914 icsd-74214 icsd-193648 icsd-93082 icsd-153172 icsd-185451 icsd-150420 icsd-74212 icsd-185449 icsd-162911 icsd-51024 icsd-162910 icsd-74213 icsd-37263 icsd-82487 icsd-185447 icsd-50364 icsd-185450 icsd-185453 icsd-74216 icsd-162915 icsd-185448 icsd-165801 icsd-38212 icsd-29116 icsd-162920 icsd-162919 icsd-162922 icsd-162921 icsd-162925 icsd-162924 icsd-77060 icsd-153173 icsd-162923 icsd-187293 icsd-165076 icsd-162926 icsd-31865 icsd-187294 icsd-153174 icsd-31864 | Ceramics International | 2014
616 | 3318 | Ca0.95Ti0.995O3Eu0.05Al0.005 | Ca0.95Ti0.995O3 | Eu3+ | 0.05 | Al3+ | 0.005 | 298 | 616 | 0.612 | 0.387 |  |  |  | 397 | 397 |  |  |  | 616 | https://doi.org/10.1016/j.ceramint.2014.03.083 | mp-4019,mp-556003,mp-1205364,mp-3442,mp-754701,mp-5827 | icsd-167888 icsd-62149 icsd-97828 icsd-167809 icsd-163663 icsd-174127 icsd-94568 icsd-85101 icsd-96258 icsd-162909 icsd-185445 icsd-162916 icsd-162917 icsd-157115 icsd-185443 icsd-185446 icsd-162913 icsd-162908 icsd-163662 icsd-163528 icsd-185452 icsd-16688 icsd-71915 icsd-186224 icsd-185444 icsd-189135 icsd-162918 icsd-162912 icsd-71916 icsd-180956 icsd-74215 icsd-185454 icsd-162914 icsd-74214 icsd-193648 icsd-93082 icsd-153172 icsd-185451 icsd-150420 icsd-74212 icsd-185449 icsd-162911 icsd-51024 icsd-162910 icsd-74213 icsd-37263 icsd-82487 icsd-185447 icsd-50364 icsd-185450 icsd-185453 icsd-74216 icsd-162915 icsd-185448 icsd-165801 icsd-38212 icsd-29116 icsd-162920 icsd-162919 icsd-162922 icsd-162921 icsd-162925 icsd-162924 icsd-77060 icsd-153173 icsd-162923 icsd-187293 icsd-165076 icsd-162926 icsd-31865 icsd-187294 icsd-153174 icsd-31864 | Ceramics International | 2014
616 | 3319 | Ca0.95Ti0.99O3Eu0.05Al0.01 | Ca0.95Ti0.99O3 | Eu3+ | 0.05 | Al3+ | 0.01 | 298 | 616 | 0.616 | 0.383 |  |  |  | 397 | 397 |  |  |  | 616 | https://doi.org/10.1016/j.ceramint.2014.03.083 | mp-4019,mp-556003,mp-1205364,mp-3442,mp-754701,mp-5827 | icsd-167888 icsd-62149 icsd-97828 icsd-167809 icsd-163663 icsd-174127 icsd-94568 icsd-85101 icsd-96258 icsd-162909 icsd-185445 icsd-162916 icsd-162917 icsd-157115 icsd-185443 icsd-185446 icsd-162913 icsd-162908 icsd-163662 icsd-163528 icsd-185452 icsd-16688 icsd-71915 icsd-186224 icsd-185444 icsd-189135 icsd-162918 icsd-162912 icsd-71916 icsd-180956 icsd-74215 icsd-185454 icsd-162914 icsd-74214 icsd-193648 icsd-93082 icsd-153172 icsd-185451 icsd-150420 icsd-74212 icsd-185449 icsd-162911 icsd-51024 icsd-162910 icsd-74213 icsd-37263 icsd-82487 icsd-185447 icsd-50364 icsd-185450 icsd-185453 icsd-74216 icsd-162915 icsd-185448 icsd-165801 icsd-38212 icsd-29116 icsd-162920 icsd-162919 icsd-162922 icsd-162921 icsd-162925 icsd-162924 icsd-77060 icsd-153173 icsd-162923 icsd-187293 icsd-165076 icsd-162926 icsd-31865 icsd-187294 icsd-153174 icsd-31864 | Ceramics International | 2014
616 | 3320 | Ca0.95Ti0.97O3Eu0.05Al0.03 | Ca0.95Ti0.97O3 | Eu3+ | 0.05 | Al3+ | 0.03 | 298 | 616 | 0.617 | 0.383 | 7 |  |  | 397 | 397 |  |  |  | 616 | https://doi.org/10.1016/j.ceramint.2014.03.083 | mp-4019,mp-556003,mp-1205364,mp-3442,mp-754701,mp-5827 | icsd-167888 icsd-62149 icsd-97828 icsd-167809 icsd-163663 icsd-174127 icsd-94568 icsd-85101 icsd-96258 icsd-162909 icsd-185445 icsd-162916 icsd-162917 icsd-157115 icsd-185443 icsd-185446 icsd-162913 icsd-162908 icsd-163662 icsd-163528 icsd-185452 icsd-16688 icsd-71915 icsd-186224 icsd-185444 icsd-189135 icsd-162918 icsd-162912 icsd-71916 icsd-180956 icsd-74215 icsd-185454 icsd-162914 icsd-74214 icsd-193648 icsd-93082 icsd-153172 icsd-185451 icsd-150420 icsd-74212 icsd-185449 icsd-162911 icsd-51024 icsd-162910 icsd-74213 icsd-37263 icsd-82487 icsd-185447 icsd-50364 icsd-185450 icsd-185453 icsd-74216 icsd-162915 icsd-185448 icsd-165801 icsd-38212 icsd-29116 icsd-162920 icsd-162919 icsd-162922 icsd-162921 icsd-162925 icsd-162924 icsd-77060 icsd-153173 icsd-162923 icsd-187293 icsd-165076 icsd-162926 icsd-31865 icsd-187294 icsd-153174 icsd-31864 | Ceramics International | 2014
616 | 3321 | Ca0.95Ti0.95O3Eu0.05Al0.05 | Ca0.95Ti0.95O3 | Eu3+ | 0.05 | Al3+ | 0.05 | 298 | 616 | 0.609 | 0.39 |  |  |  | 397 | 397 |  |  |  | 616 | https://doi.org/10.1016/j.ceramint.2014.03.083 | mp-4019,mp-556003,mp-1205364,mp-3442,mp-754701,mp-5827 | icsd-167888 icsd-62149 icsd-97828 icsd-167809 icsd-163663 icsd-174127 icsd-94568 icsd-85101 icsd-96258 icsd-162909 icsd-185445 icsd-162916 icsd-162917 icsd-157115 icsd-185443 icsd-185446 icsd-162913 icsd-162908 icsd-163662 icsd-163528 icsd-185452 icsd-16688 icsd-71915 icsd-186224 icsd-185444 icsd-189135 icsd-162918 icsd-162912 icsd-71916 icsd-180956 icsd-74215 icsd-185454 icsd-162914 icsd-74214 icsd-193648 icsd-93082 icsd-153172 icsd-185451 icsd-150420 icsd-74212 icsd-185449 icsd-162911 icsd-51024 icsd-162910 icsd-74213 icsd-37263 icsd-82487 icsd-185447 icsd-50364 icsd-185450 icsd-185453 icsd-74216 icsd-162915 icsd-185448 icsd-165801 icsd-38212 icsd-29116 icsd-162920 icsd-162919 icsd-162922 icsd-162921 icsd-162925 icsd-162924 icsd-77060 icsd-153173 icsd-162923 icsd-187293 icsd-165076 icsd-162926 icsd-31865 icsd-187294 icsd-153174 icsd-31864 | Ceramics International | 2014
616 | 3322 | Ca9NaZnP7O28Eu0.018 | Ca9NaZnP7O28 | Eu3+ | 0.018 |  |  | 298 | 616 | 0.326 | 0.225 |  |  |  | 378 | 378 |  |  |  | 616 | https://doi.org/10.1016/j.dyepig.2017.12.026 | mp-1221168 |  | Dyes and Pigments | 2018
616 | 3323 | Ca9NaZnP7O28Eu0.036 | Ca9NaZnP7O28 | Eu3+ | 0.036 |  |  | 298 | 616 | 0.293 | 0.241 |  |  |  | 378 | 378 |  |  |  | 616 | https://doi.org/10.1016/j.dyepig.2017.12.026 | mp-1221168 |  | Dyes and Pigments | 2018
616 | 3324 | Ca9NaZnP7O28Eu0.054 | Ca9NaZnP7O28 | Eu3+ | 0.054 |  |  | 298 | 616 | 0.368 | 0.265 |  |  |  | 378 | 378 |  |  |  | 616 | https://doi.org/10.1016/j.dyepig.2017.12.026 | mp-1221168 |  | Dyes and Pigments | 2018
616 | 3325 | Ca9NaZnP7O28Eu0.072 | Ca9NaZnP7O28 | Eu3+ | 0.072 |  |  | 298 | 616 | 0.455 | 0.282 |  |  |  | 378 | 378 |  |  |  | 616 | https://doi.org/10.1016/j.dyepig.2017.12.026 | mp-1221168 |  | Dyes and Pigments | 2018
616 | 3326 | Ca9NaZnP7O28Eu0.09 | Ca9NaZnP7O28 | Eu3+ | 0.09 |  |  | 298 | 616 | 0.542 | 0.314 |  |  |  | 378 | 378 |  |  |  | 616 | https://doi.org/10.1016/j.dyepig.2017.12.026 | mp-1221168 |  | Dyes and Pigments | 2018
616 | 3327 | Ca9NaZnP7O28Eu0.072Tb0.027 | Ca9NaZnP7O28 | Eu3+ | 0.072 | Tb3+ | 0.027 | 298 | 616 | 0.439 | 0.309 |  |  |  | 378 |  |  |  | 2632500 | 543 | https://doi.org/10.1016/j.dyepig.2017.12.026 | mp-1221168 |  | Dyes and Pigments | 2018
616 | 3328 | Ca9NaZnP7O28Eu0.072Tb0.054 | Ca9NaZnP7O28 | Eu3+ | 0.072 | Tb3+ | 0.054 | 298 | 616 | 0.427 | 0.345 |  |  |  | 378 |  |  |  | 2439100 | 543 | https://doi.org/10.1016/j.dyepig.2017.12.026 | mp-1221168 |  | Dyes and Pigments | 2018
616 | 3329 | Ca9NaZnP7O28Eu0.072Tb0.081 | Ca9NaZnP7O28 | Eu3+ | 0.072 | Tb3+ | 0.081 | 298 | 616 | 0.401 | 0.361 |  |  | 500 | 378 |  |  |  | 2312300 | 543 | https://doi.org/10.1016/j.dyepig.2017.12.026 | mp-1221168 |  | Dyes and Pigments | 2018
616 | 3330 | Ca9NaZnP7O28Eu0.072Tb0.081 | Ca9NaZnP7O28 | Eu3+ | 0.072 | Tb3+ | 0.081 | 325 | 616 | [5 empty] | 378 |  |  |  | 2059000 | 543 | https://doi.org/10.1016/j.dyepig.2017.12.026 | mp-1221168 |  | Dyes and Pigments | 2018
616 | 3331 | Ca9NaZnP7O28Eu0.072Tb0.081 | Ca9NaZnP7O28 | Eu3+ | 0.072 | Tb3+ | 0.081 | 350 | 616 | [5 empty] | 378 |  |  |  | 2035000 | 543 | https://doi.org/10.1016/j.dyepig.2017.12.026 | mp-1221168 |  | Dyes and Pigments | 2018
616 | 3332 | Ca9NaZnP7O28Eu0.072Tb0.081 | Ca9NaZnP7O28 | Eu3+ | 0.072 | Tb3+ | 0.081 | 375 | 616 | [5 empty] | 378 |  |  |  | 2056000 | 543 | https://doi.org/10.1016/j.dyepig.2017.12.026 | mp-1221168 |  | Dyes and Pigments | 2018
616 | 3333 | Ca9NaZnP7O28Eu0.072Tb0.081 | Ca9NaZnP7O28 | Eu3+ | 0.072 | Tb3+ | 0.081 | 400 | 616 | [5 empty] | 378 |  |  |  | 2026000 | 543 | https://doi.org/10.1016/j.dyepig.2017.12.026 | mp-1221168 |  | Dyes and Pigments | 2018
616 | 3334 | Ca9NaZnP7O28Eu0.072Tb0.081 | Ca9NaZnP7O28 | Eu3+ | 0.072 | Tb3+ | 0.081 | 425 | 616 | [5 empty] | 378 |  |  |  | 2028000 | 543 | https://doi.org/10.1016/j.dyepig.2017.12.026 | mp-1221168 |  | Dyes and Pigments | 2018
616 | 3335 | Ca9NaZnP7O28Eu0.072Tb0.081 | Ca9NaZnP7O28 | Eu3+ | 0.072 | Tb3+ | 0.081 | 450 | 616 | [5 empty] | 378 |  |  |  | 2049000 | 543 | https://doi.org/10.1016/j.dyepig.2017.12.026 | mp-1221168 |  | Dyes and Pigments | 2018
616 | 3336 | Ca9NaZnP7O28Eu0.072Tb0.081 | Ca9NaZnP7O28 | Eu3+ | 0.072 | Tb3+ | 0.081 | 475 | 616 | [5 empty] | 378 |  |  |  | 2002000 | 543 | https://doi.org/10.1016/j.dyepig.2017.12.026 | mp-1221168 |  | Dyes and Pigments | 2018
616 | 3710 | Na0.5Gd0.375MoO4Eu0.125 | Na0.5Gd0.375MoO4 | Eu3+ | 0.125 |  |  | 298 | 616 | 0.652 | 0.348 |  |  |  | 394 | 463 | 394 |  |  | 616 | https://doi.org/10.1111/j.1551-2916.2008.02598.x |  |  | Journal of the American Ceramic Society | 2008
616 | 3749 | Ca0.985TiO3Eu0.01 | Ca0.985TiO3 | Eu3+ | 0.01 |  |  | 298 | 616 | 0.615 | 0.385 | 1.9 |  |  | 397 |  |  |  | 790000 | 616 | https://doi.org/10.1111/j.1551-2916.2011.04967.x | mp-4019,mp-556003,mp-1205364,mp-3442,mp-754701,mp-5827 | icsd-167888 icsd-62149 icsd-97828 icsd-167809 icsd-163663 icsd-174127 icsd-94568 icsd-85101 icsd-96258 icsd-162909 icsd-185445 icsd-162916 icsd-162917 icsd-157115 icsd-185443 icsd-185446 icsd-162913 icsd-162908 icsd-163662 icsd-163528 icsd-185452 icsd-16688 icsd-71915 icsd-186224 icsd-185444 icsd-189135 icsd-162918 icsd-162912 icsd-71916 icsd-180956 icsd-74215 icsd-185454 icsd-162914 icsd-74214 icsd-193648 icsd-93082 icsd-153172 icsd-185451 icsd-150420 icsd-74212 icsd-185449 icsd-162911 icsd-51024 icsd-162910 icsd-74213 icsd-37263 icsd-82487 icsd-185447 icsd-50364 icsd-185450 icsd-185453 icsd-74216 icsd-162915 icsd-185448 icsd-165801 icsd-38212 icsd-29116 icsd-162920 icsd-162919 icsd-162922 icsd-162921 icsd-162925 icsd-162924 icsd-77060 icsd-153173 icsd-162923 icsd-187293 icsd-165076 icsd-162926 icsd-31865 icsd-187294 icsd-153174 icsd-31864 | Journal of the American Ceramic Society | 2011
616 | 3750 | Ca0.925TiO3Eu0.05 | Ca0.925TiO3 | Eu3+ | 0.05 |  |  | 298 | 616 | 0.642 | 0.358 | 6.8 |  |  | 397 |  |  |  | 780000 | 616 | https://doi.org/10.1111/j.1551-2916.2011.04967.x | mp-4019,mp-556003,mp-1205364,mp-3442,mp-754701,mp-5827 | icsd-167888 icsd-62149 icsd-97828 icsd-167809 icsd-163663 icsd-174127 icsd-94568 icsd-85101 icsd-96258 icsd-162909 icsd-185445 icsd-162916 icsd-162917 icsd-157115 icsd-185443 icsd-185446 icsd-162913 icsd-162908 icsd-163662 icsd-163528 icsd-185452 icsd-16688 icsd-71915 icsd-186224 icsd-185444 icsd-189135 icsd-162918 icsd-162912 icsd-71916 icsd-180956 icsd-74215 icsd-185454 icsd-162914 icsd-74214 icsd-193648 icsd-93082 icsd-153172 icsd-185451 icsd-150420 icsd-74212 icsd-185449 icsd-162911 icsd-51024 icsd-162910 icsd-74213 icsd-37263 icsd-82487 icsd-185447 icsd-50364 icsd-185450 icsd-185453 icsd-74216 icsd-162915 icsd-185448 icsd-165801 icsd-38212 icsd-29116 icsd-162920 icsd-162919 icsd-162922 icsd-162921 icsd-162925 icsd-162924 icsd-77060 icsd-153173 icsd-162923 icsd-187293 icsd-165076 icsd-162926 icsd-31865 icsd-187294 icsd-153174 icsd-31864 | Journal of the American Ceramic Society | 2011
616 | 3751 | Ca0.85TiO3Eu0.1 | Ca0.85TiO3 | Eu3+ | 0.1 |  |  | 298 | 616 | 0.646 | 0.353 | 10.6 |  |  | 397 |  |  |  | 760000 | 616 | https://doi.org/10.1111/j.1551-2916.2011.04967.x | mp-4019,mp-556003,mp-1205364,mp-3442,mp-754701,mp-5827 | icsd-167888 icsd-62149 icsd-97828 icsd-167809 icsd-163663 icsd-174127 icsd-94568 icsd-85101 icsd-96258 icsd-162909 icsd-185445 icsd-162916 icsd-162917 icsd-157115 icsd-185443 icsd-185446 icsd-162913 icsd-162908 icsd-163662 icsd-163528 icsd-185452 icsd-16688 icsd-71915 icsd-186224 icsd-185444 icsd-189135 icsd-162918 icsd-162912 icsd-71916 icsd-180956 icsd-74215 icsd-185454 icsd-162914 icsd-74214 icsd-193648 icsd-93082 icsd-153172 icsd-185451 icsd-150420 icsd-74212 icsd-185449 icsd-162911 icsd-51024 icsd-162910 icsd-74213 icsd-37263 icsd-82487 icsd-185447 icsd-50364 icsd-185450 icsd-185453 icsd-74216 icsd-162915 icsd-185448 icsd-165801 icsd-38212 icsd-29116 icsd-162920 icsd-162919 icsd-162922 icsd-162921 icsd-162925 icsd-162924 icsd-77060 icsd-153173 icsd-162923 icsd-187293 icsd-165076 icsd-162926 icsd-31865 icsd-187294 icsd-153174 icsd-31864 | Journal of the American Ceramic Society | 2011
616 | 3752 | Ca0.775TiO3Eu0.15 | Ca0.775TiO3 | Eu3+ | 0.15 |  |  | 298 | 616 | 0.648 | 0.351 | 14.1 |  |  | 397 | 397 | 466 | 379 | 750000 | 616 | https://doi.org/10.1111/j.1551-2916.2011.04967.x | mp-4019,mp-556003,mp-1205364,mp-3442,mp-754701,mp-5827 | icsd-167888 icsd-62149 icsd-97828 icsd-167809 icsd-163663 icsd-174127 icsd-94568 icsd-85101 icsd-96258 icsd-162909 icsd-185445 icsd-162916 icsd-162917 icsd-157115 icsd-185443 icsd-185446 icsd-162913 icsd-162908 icsd-163662 icsd-163528 icsd-185452 icsd-16688 icsd-71915 icsd-186224 icsd-185444 icsd-189135 icsd-162918 icsd-162912 icsd-71916 icsd-180956 icsd-74215 icsd-185454 icsd-162914 icsd-74214 icsd-193648 icsd-93082 icsd-153172 icsd-185451 icsd-150420 icsd-74212 icsd-185449 icsd-162911 icsd-51024 icsd-162910 icsd-74213 icsd-37263 icsd-82487 icsd-185447 icsd-50364 icsd-185450 icsd-185453 icsd-74216 icsd-162915 icsd-185448 icsd-165801 icsd-38212 icsd-29116 icsd-162920 icsd-162919 icsd-162922 icsd-162921 icsd-162925 icsd-162924 icsd-77060 icsd-153173 icsd-162923 icsd-187293 icsd-165076 icsd-162926 icsd-31865 icsd-187294 icsd-153174 icsd-31864 | Journal of the American Ceramic Society | 2011
616 | 3753 | Ca0.7TiO3Eu0.2 | Ca0.7TiO3 | Eu3+ | 0.2 |  |  | 298 | 616 | 0.648 | 0.351 | 12.7 |  |  | 397 |  |  |  | 710000 | 616 | https://doi.org/10.1111/j.1551-2916.2011.04967.x | mp-4019,mp-556003,mp-1205364,mp-3442,mp-754701,mp-5827 | icsd-167888 icsd-62149 icsd-97828 icsd-167809 icsd-163663 icsd-174127 icsd-94568 icsd-85101 icsd-96258 icsd-162909 icsd-185445 icsd-162916 icsd-162917 icsd-157115 icsd-185443 icsd-185446 icsd-162913 icsd-162908 icsd-163662 icsd-163528 icsd-185452 icsd-16688 icsd-71915 icsd-186224 icsd-185444 icsd-189135 icsd-162918 icsd-162912 icsd-71916 icsd-180956 icsd-74215 icsd-185454 icsd-162914 icsd-74214 icsd-193648 icsd-93082 icsd-153172 icsd-185451 icsd-150420 icsd-74212 icsd-185449 icsd-162911 icsd-51024 icsd-162910 icsd-74213 icsd-37263 icsd-82487 icsd-185447 icsd-50364 icsd-185450 icsd-185453 icsd-74216 icsd-162915 icsd-185448 icsd-165801 icsd-38212 icsd-29116 icsd-162920 icsd-162919 icsd-162922 icsd-162921 icsd-162925 icsd-162924 icsd-77060 icsd-153173 icsd-162923 icsd-187293 icsd-165076 icsd-162926 icsd-31865 icsd-187294 icsd-153174 icsd-31864 | Journal of the American Ceramic Society | 2011
616 | 3754 | Ca0.55TiO3Eu0.3 | Ca0.55TiO3 | Eu3+ | 0.3 |  |  | 298 | 616 | 0.648 | 0.352 | 7.3 |  |  | 397 |  |  |  | 610000 | 616 | https://doi.org/10.1111/j.1551-2916.2011.04967.x | mp-4019,mp-556003,mp-1205364,mp-3442,mp-754701,mp-5827 | icsd-167888 icsd-62149 icsd-97828 icsd-167809 icsd-163663 icsd-174127 icsd-94568 icsd-85101 icsd-96258 icsd-162909 icsd-185445 icsd-162916 icsd-162917 icsd-157115 icsd-185443 icsd-185446 icsd-162913 icsd-162908 icsd-163662 icsd-163528 icsd-185452 icsd-16688 icsd-71915 icsd-186224 icsd-185444 icsd-189135 icsd-162918 icsd-162912 icsd-71916 icsd-180956 icsd-74215 icsd-185454 icsd-162914 icsd-74214 icsd-193648 icsd-93082 icsd-153172 icsd-185451 icsd-150420 icsd-74212 icsd-185449 icsd-162911 icsd-51024 icsd-162910 icsd-74213 icsd-37263 icsd-82487 icsd-185447 icsd-50364 icsd-185450 icsd-185453 icsd-74216 icsd-162915 icsd-185448 icsd-165801 icsd-38212 icsd-29116 icsd-162920 icsd-162919 icsd-162922 icsd-162921 icsd-162925 icsd-162924 icsd-77060 icsd-153173 icsd-162923 icsd-187293 icsd-165076 icsd-162926 icsd-31865 icsd-187294 icsd-153174 icsd-31864 | Journal of the American Ceramic Society | 2011
616 | 3755 | Ca0.98TiO3Li0.01Eu0.01 | Ca0.98TiO3Li0.01 | Eu3+ | 0.01 |  |  | 298 | 616 | 0.629 | 0.371 | 2 |  |  | 397 |  |  |  | 780000 | 616 | https://doi.org/10.1111/j.1551-2916.2011.04967.x | mp-4019,mp-556003,mp-1205364,mp-3442,mp-754701,mp-5827 | icsd-167888 icsd-62149 icsd-97828 icsd-167809 icsd-163663 icsd-174127 icsd-94568 icsd-85101 icsd-96258 icsd-162909 icsd-185445 icsd-162916 icsd-162917 icsd-157115 icsd-185443 icsd-185446 icsd-162913 icsd-162908 icsd-163662 icsd-163528 icsd-185452 icsd-16688 icsd-71915 icsd-186224 icsd-185444 icsd-189135 icsd-162918 icsd-162912 icsd-71916 icsd-180956 icsd-74215 icsd-185454 icsd-162914 icsd-74214 icsd-193648 icsd-93082 icsd-153172 icsd-185451 icsd-150420 icsd-74212 icsd-185449 icsd-162911 icsd-51024 icsd-162910 icsd-74213 icsd-37263 icsd-82487 icsd-185447 icsd-50364 icsd-185450 icsd-185453 icsd-74216 icsd-162915 icsd-185448 icsd-165801 icsd-38212 icsd-29116 icsd-162920 icsd-162919 icsd-162922 icsd-162921 icsd-162925 icsd-162924 icsd-77060 icsd-153173 icsd-162923 icsd-187293 icsd-165076 icsd-162926 icsd-31865 icsd-187294 icsd-153174 icsd-31864 | Journal of the American Ceramic Society | 2011
616 | 3756 | Ca0.9TiO3Li0.05Eu0.05 | Ca0.9TiO3Li0.05 | Eu3+ | 0.05 |  |  | 298 | 616 | 0.643 | 0.356 | 8.3 |  |  | 397 |  |  |  | 770000 | 616 | https://doi.org/10.1111/j.1551-2916.2011.04967.x | mp-4019,mp-556003,mp-1205364,mp-3442,mp-754701,mp-5827 | icsd-167888 icsd-62149 icsd-97828 icsd-167809 icsd-163663 icsd-174127 icsd-94568 icsd-85101 icsd-96258 icsd-162909 icsd-185445 icsd-162916 icsd-162917 icsd-157115 icsd-185443 icsd-185446 icsd-162913 icsd-162908 icsd-163662 icsd-163528 icsd-185452 icsd-16688 icsd-71915 icsd-186224 icsd-185444 icsd-189135 icsd-162918 icsd-162912 icsd-71916 icsd-180956 icsd-74215 icsd-185454 icsd-162914 icsd-74214 icsd-193648 icsd-93082 icsd-153172 icsd-185451 icsd-150420 icsd-74212 icsd-185449 icsd-162911 icsd-51024 icsd-162910 icsd-74213 icsd-37263 icsd-82487 icsd-185447 icsd-50364 icsd-185450 icsd-185453 icsd-74216 icsd-162915 icsd-185448 icsd-165801 icsd-38212 icsd-29116 icsd-162920 icsd-162919 icsd-162922 icsd-162921 icsd-162925 icsd-162924 icsd-77060 icsd-153173 icsd-162923 icsd-187293 icsd-165076 icsd-162926 icsd-31865 icsd-187294 icsd-153174 icsd-31864 | Journal of the American Ceramic Society | 2011
616 | 3757 | Ca0.8TiO3Li0.1Eu0.1 | Ca0.8TiO3Li0.1 | Eu3+ | 0.1 |  |  | 298 | 616 | 0.649 | 0.351 | 13.8 |  |  | 397 |  |  |  | 760000 | 616 | https://doi.org/10.1111/j.1551-2916.2011.04967.x | mp-4019,mp-556003,mp-1205364,mp-3442,mp-754701,mp-5827 | icsd-167888 icsd-62149 icsd-97828 icsd-167809 icsd-163663 icsd-174127 icsd-94568 icsd-85101 icsd-96258 icsd-162909 icsd-185445 icsd-162916 icsd-162917 icsd-157115 icsd-185443 icsd-185446 icsd-162913 icsd-162908 icsd-163662 icsd-163528 icsd-185452 icsd-16688 icsd-71915 icsd-186224 icsd-185444 icsd-189135 icsd-162918 icsd-162912 icsd-71916 icsd-180956 icsd-74215 icsd-185454 icsd-162914 icsd-74214 icsd-193648 icsd-93082 icsd-153172 icsd-185451 icsd-150420 icsd-74212 icsd-185449 icsd-162911 icsd-51024 icsd-162910 icsd-74213 icsd-37263 icsd-82487 icsd-185447 icsd-50364 icsd-185450 icsd-185453 icsd-74216 icsd-162915 icsd-185448 icsd-165801 icsd-38212 icsd-29116 icsd-162920 icsd-162919 icsd-162922 icsd-162921 icsd-162925 icsd-162924 icsd-77060 icsd-153173 icsd-162923 icsd-187293 icsd-165076 icsd-162926 icsd-31865 icsd-187294 icsd-153174 icsd-31864 | Journal of the American Ceramic Society | 2011
616 | 3758 | Ca0.7TiO3Li0.15Eu0.15 | Ca0.7TiO3Li0.15 | Eu3+ | 0.15 |  |  | 298 | 616 | 0.651 | 0.349 | 19.9 |  |  | 397 | 397 | 466 | 379 | 700000 | 616 | https://doi.org/10.1111/j.1551-2916.2011.04967.x | mp-4019,mp-556003,mp-1205364,mp-3442,mp-754701,mp-5827 | icsd-167888 icsd-62149 icsd-97828 icsd-167809 icsd-163663 icsd-174127 icsd-94568 icsd-85101 icsd-96258 icsd-162909 icsd-185445 icsd-162916 icsd-162917 icsd-157115 icsd-185443 icsd-185446 icsd-162913 icsd-162908 icsd-163662 icsd-163528 icsd-185452 icsd-16688 icsd-71915 icsd-186224 icsd-185444 icsd-189135 icsd-162918 icsd-162912 icsd-71916 icsd-180956 icsd-74215 icsd-185454 icsd-162914 icsd-74214 icsd-193648 icsd-93082 icsd-153172 icsd-185451 icsd-150420 icsd-74212 icsd-185449 icsd-162911 icsd-51024 icsd-162910 icsd-74213 icsd-37263 icsd-82487 icsd-185447 icsd-50364 icsd-185450 icsd-185453 icsd-74216 icsd-162915 icsd-185448 icsd-165801 icsd-38212 icsd-29116 icsd-162920 icsd-162919 icsd-162922 icsd-162921 icsd-162925 icsd-162924 icsd-77060 icsd-153173 icsd-162923 icsd-187293 icsd-165076 icsd-162926 icsd-31865 icsd-187294 icsd-153174 icsd-31864 | Journal of the American Ceramic Society | 2011
616 | 3759 | Ca0.6TiO3Li0.2Eu0.2 | Ca0.6TiO3Li0.2 | Eu3+ | 0.2 |  |  | 298 | 616 | 0.652 | 0.348 | 18.5 |  |  | 397 |  |  |  | 630000 | 616 | https://doi.org/10.1111/j.1551-2916.2011.04967.x | mp-4019,mp-556003,mp-1205364,mp-3442,mp-754701,mp-5827 | icsd-167888 icsd-62149 icsd-97828 icsd-167809 icsd-163663 icsd-174127 icsd-94568 icsd-85101 icsd-96258 icsd-162909 icsd-185445 icsd-162916 icsd-162917 icsd-157115 icsd-185443 icsd-185446 icsd-162913 icsd-162908 icsd-163662 icsd-163528 icsd-185452 icsd-16688 icsd-71915 icsd-186224 icsd-185444 icsd-189135 icsd-162918 icsd-162912 icsd-71916 icsd-180956 icsd-74215 icsd-185454 icsd-162914 icsd-74214 icsd-193648 icsd-93082 icsd-153172 icsd-185451 icsd-150420 icsd-74212 icsd-185449 icsd-162911 icsd-51024 icsd-162910 icsd-74213 icsd-37263 icsd-82487 icsd-185447 icsd-50364 icsd-185450 icsd-185453 icsd-74216 icsd-162915 icsd-185448 icsd-165801 icsd-38212 icsd-29116 icsd-162920 icsd-162919 icsd-162922 icsd-162921 icsd-162925 icsd-162924 icsd-77060 icsd-153173 icsd-162923 icsd-187293 icsd-165076 icsd-162926 icsd-31865 icsd-187294 icsd-153174 icsd-31864 | Journal of the American Ceramic Society | 2011
616 | 3760 | Ca0.4TiO3Li0.3Eu0.3 | Ca0.4TiO3Li0.3 | Eu3+ | 0.3 |  |  | 298 | 616 | 0.652 | 0.348 | 11.2 |  |  | 397 |  |  |  | 410000 | 616 | https://doi.org/10.1111/j.1551-2916.2011.04967.x | mp-4019,mp-556003,mp-1205364,mp-3442,mp-754701,mp-5827 | icsd-167888 icsd-62149 icsd-97828 icsd-167809 icsd-163663 icsd-174127 icsd-94568 icsd-85101 icsd-96258 icsd-162909 icsd-185445 icsd-162916 icsd-162917 icsd-157115 icsd-185443 icsd-185446 icsd-162913 icsd-162908 icsd-163662 icsd-163528 icsd-185452 icsd-16688 icsd-71915 icsd-186224 icsd-185444 icsd-189135 icsd-162918 icsd-162912 icsd-71916 icsd-180956 icsd-74215 icsd-185454 icsd-162914 icsd-74214 icsd-193648 icsd-93082 icsd-153172 icsd-185451 icsd-150420 icsd-74212 icsd-185449 icsd-162911 icsd-51024 icsd-162910 icsd-74213 icsd-37263 icsd-82487 icsd-185447 icsd-50364 icsd-185450 icsd-185453 icsd-74216 icsd-162915 icsd-185448 icsd-165801 icsd-38212 icsd-29116 icsd-162920 icsd-162919 icsd-162922 icsd-162921 icsd-162925 icsd-162924 icsd-77060 icsd-153173 icsd-162923 icsd-187293 icsd-165076 icsd-162926 icsd-31865 icsd-187294 icsd-153174 icsd-31864 | Journal of the American Ceramic Society | 2011
616 | 3835 | Ca2Lu0.8NbO6Eu0.2 | Ca2Lu0.8NbO6 | Eu3+ | 0.2 |  |  | 298 | 616 | 0.6649 | 0.3349 |  |  |  | 396 | 396 | 466 | 383 | 550000 | 616 | https://doi.org/10.1016/j.jlumin.2020.117373 | mp-1214029 |  | Journal of Luminescence | 2020
616 | 3836 | Ca2Lu0.7NbO6Eu0.3 | Ca2Lu0.7NbO6 | Eu3+ | 0.3 |  |  | 298 | 616 | 0.6669 | 0.3328 |  |  |  | 396 | 396 | 466 | 383 | 526000 | 616 | https://doi.org/10.1016/j.jlumin.2020.117373 | mp-1214029 |  | Journal of Luminescence | 2020
616 | 3837 | Ca2Lu0.6NbO6Eu0.4 | Ca2Lu0.6NbO6 | Eu3+ | 0.4 |  |  | 298 | 616 | 0.669 | 0.3308 | 66 |  | 500 | 396 | 396 | 466 | 383 | 473000 | 616 | https://doi.org/10.1016/j.jlumin.2020.117373 | mp-1214029 |  | Journal of Luminescence | 2020
616 | 3838 | Ca2Lu0.5NbO6Eu0.5 | Ca2Lu0.5NbO6 | Eu3+ | 0.5 |  |  | 298 | 616 | 0.6694 | 0.3304 |  |  |  | 396 | 396 | 466 | 383 | 395000 | 616 | https://doi.org/10.1016/j.jlumin.2020.117373 | mp-1214029 |  | Journal of Luminescence | 2020
616 | 3839 | Ca2Lu0.4NbO6Eu0.6 | Ca2Lu0.4NbO6 | Eu3+ | 0.6 |  |  | 298 | 616 | 0.6695 | 0.3302 |  |  |  | 396 | 396 | 466 | 383 | 308000 | 616 | https://doi.org/10.1016/j.jlumin.2020.117373 | mp-1214029 |  | Journal of Luminescence | 2020
616 | 3840 | Ca2Lu0.3NbO6Eu0.7 | Ca2Lu0.3NbO6 | Eu3+ | 0.7 |  |  | 298 | 616 | 0.6697 | 0.33 |  |  |  | 396 | 396 | 466 | 383 | 217000 | 616 | https://doi.org/10.1016/j.jlumin.2020.117373 | mp-1214029 |  | Journal of Luminescence | 2020
616 | 3841 | Ca2Lu0.2NbO6Eu0.8 | Ca2Lu0.2NbO6 | Eu3+ | 0.8 |  |  | 298 | 616 | 0.6697 | 0.3301 |  |  |  | 396 | 396 | 466 | 383 | 151000 | 616 | https://doi.org/10.1016/j.jlumin.2020.117373 | mp-1214029 |  | Journal of Luminescence | 2020
616 | 4219 | BaLa1.91WO7Eu0.09 | BaLa1.91WO7 | Eu3+ | 0.09 |  |  | 298 | 616 | 0.648 | 0.349 |  |  |  | 394 | 394 | 466 | 534 | 492000 | 616 | https://doi.org/10.1016/j.jlumin.2016.11.003 | mp-1203123,mp-1201679 | icsd-166617 icsd-247840 | Journal of Luminescence | 2017
616 | 4220 | BaLa1.905WO7Eu0.09Bi0.005 | BaLa1.905WO7 | Eu3+ | 0.09 | Bi3+ | 0.005 | 298 | 616 | [5 empty] | 394 | 394 | 466 | 534 | 501000 | 616 | https://doi.org/10.1016/j.jlumin.2016.11.003 | mp-1203123,mp-1201679 | icsd-166617 icsd-247840 | Journal of Luminescence | 2017
616 | 4221 | BaLa1.9WO7Eu0.09Bi0.01 | BaLa1.9WO7 | Eu3+ | 0.09 | Bi3+ | 0.01 | 298 | 616 | 0.655 | 0.344 | 29 |  |  | 394 | 394 | 466 | 534 | 508000 | 616 | https://doi.org/10.1016/j.jlumin.2016.11.003 | mp-1203123,mp-1201679 | icsd-166617 icsd-247840 | Journal of Luminescence | 2017
616 | 4222 | BaLa1.89WO7Eu0.09Bi0.02 | BaLa1.89WO7 | Eu3+ | 0.09 | Bi3+ | 0.02 | 298 | 616 | [5 empty] | 394 | 394 | 466 | 534 | 500000 | 616 | https://doi.org/10.1016/j.jlumin.2016.11.003 | mp-1203123,mp-1201679 | icsd-166617 icsd-247840 | Journal of Luminescence | 2017
616 | 4223 | BaLa1.88WO7Eu0.09Bi0.03 | BaLa1.88WO7 | Eu3+ | 0.09 | Bi3+ | 0.03 | 298 | 616 | [5 empty] | 394 | 394 | 466 | 534 | 491000 | 616 | https://doi.org/10.1016/j.jlumin.2016.11.003 | mp-1203123,mp-1201679 | icsd-166617 icsd-247840 | Journal of Luminescence | 2017
616 | 4224 | BaLa1.87WO7Eu0.09Bi0.04 | BaLa1.87WO7 | Eu3+ | 0.09 | Bi3+ | 0.04 | 298 | 616 | [5 empty] | 394 | 394 | 466 | 534 | 486000 | 616 | https://doi.org/10.1016/j.jlumin.2016.11.003 | mp-1203123,mp-1201679 | icsd-166617 icsd-247840 | Journal of Luminescence | 2017
616 | 4257 | Ba2Lu4.88La0.02B5O17Eu0.1 | Ba2Lu4.88La0.02B5O17 | Eu3+ | 0.1 |  |  | 298 | 616 | [5 empty] | 396 | 396 |  |  | 1325000 | 616 | https://doi.org/10.1039/C8RA06457A |  |  | RSC Advances | 2018
616 | 4258 | Ba2Lu4.68La0.02B5O17Eu0.3 | Ba2Lu4.68La0.02B5O17 | Eu3+ | 0.3 |  |  | 298 | 616 | [5 empty] | 396 | 396 |  |  | 1372000 | 616 | https://doi.org/10.1039/C8RA06457A |  |  | RSC Advances | 2018
616 | 4259 | Ba2Lu4.48La0.02B5O17Eu0.5 | Ba2Lu4.48La0.02B5O17 | Eu3+ | 0.5 |  |  | 298 | 616 | 0.643 | 0.356 | 27.1 |  | 385 | 396 | 396 |  |  | 1409000 | 616 | https://doi.org/10.1039/C8RA06457A |  |  | RSC Advances | 2018
616 | 4260 | Ba2Lu4.38La0.02B5O17Eu0.6 | Ba2Lu4.38La0.02B5O17 | Eu3+ | 0.6 |  |  | 298 | 616 | [5 empty] | 396 | 396 |  |  | 1455000 | 616 | https://doi.org/10.1039/C8RA06457A |  |  | RSC Advances | 2018
616 | 4261 | Ba2Lu4.28La0.02B5O17Eu0.7 | Ba2Lu4.28La0.02B5O17 | Eu3+ | 0.7 |  |  | 298 | 616 | [5 empty] | 396 | 396 |  |  | 1524000 | 616 | https://doi.org/10.1039/C8RA06457A |  |  | RSC Advances | 2018
616 | 4262 | Ba2Lu4.08La0.02B5O17Eu0.9 | Ba2Lu4.08La0.02B5O17 | Eu3+ | 0.9 |  |  | 298 | 616 | [5 empty] | 396 | 396 |  |  | 1655000 | 616 | https://doi.org/10.1039/C8RA06457A |  |  | RSC Advances | 2018
616 | 4263 | Ba2Lu3.98La0.02B5O17Eu1 | Ba2Lu3.98La0.02B5O17 | Eu3+ | 1 |  |  | 298 | 616 | [5 empty] | 396 | 396 |  |  | 1733000 | 616 | https://doi.org/10.1039/C8RA06457A |  |  | RSC Advances | 2018
616 | 4277 | Ba2Y1.58P2O12SiTb0.3Eu0.12 | Ba2Y1.58P2O12Si | Tb3+ | 0.3 | Eu3+ | 0.12 | 298 | 616 | 0.472 | 0.393 | 61 |  |  | 377 | [5 empty] | https://doi.org/10.1021/acs.inorgchem.6b01040 |  |  | Inorganic Chemistry | 2016
616 | 4278 | Ba2Y1.54P2O12SiTb0.3Eu0.16 | Ba2Y1.54P2O12Si | Tb3+ | 0.3 | Eu3+ | 0.16 | 298 | 616 | 0.5 | 0.382 | 64.5 |  |  | 377 | [5 empty] | https://doi.org/10.1021/acs.inorgchem.6b01040 |  |  | Inorganic Chemistry | 2016
616 | 4279 | Ba2Y1.46P2O12SiTb0.3Eu0.24 | Ba2Y1.46P2O12Si | Tb3+ | 0.3 | Eu3+ | 0.24 | 298 | 616 | 0.532 | 0.362 | 60.3 |  |  | 377 |  |  |  | 651000 | 550 | https://doi.org/10.1021/acs.inorgchem.6b01040 |  |  | Inorganic Chemistry | 2016
616 | 4280 | Ba2Y1.4P2O12SiTb0.3Eu0.3 | Ba2Y1.4P2O12Si | Tb3+ | 0.3 | Eu3+ | 0.3 | 298 | 616 | 0.545 | 0.357 | 58 |  |  | 377 | [5 empty] | https://doi.org/10.1021/acs.inorgchem.6b01040 |  |  | Inorganic Chemistry | 2016
616.5 | 1150 | K4BaSi3O9Eu0.05 | K4BaSi3O9 | Eu3+ | 0.05 |  |  | 300 | 616.5 |  |  | 27 |  |  | 395 | 395 | 310 |  |  | 616.5 | https://doi.org/10.1016/j.optmat.2014.06.036 | mp-558347,mp-976307 | icsd-246254 | Optical Materials | 2014
616.5 | 1151 | K4BaSi3O9Eu0.05 | K4BaSi3O9 | Eu3+ | 0.05 |  |  | 300 | 616.5 |  |  |  |  | 608 | 266 |  |  |  | 1250000 |  | https://doi.org/10.1016/j.optmat.2014.06.036 | mp-558347,mp-976307 | icsd-246254 | Optical Materials | 2014
616.5 | 1319 | K4BaSi3O9Eu0.05 | K4BaSi3O9 | Eu3+ | 0.05 |  |  | 300 | 616.5 |  |  |  |  | 608 | 266 |  |  |  | 1250000 |  | https://doi.org/10.1016/j.optmat.2014.06.036 | mp-558347,mp-976307 | icsd-246254 | Optical Materials | 2014
616.5 | 1320 | K4BaSi3O9Eu0.05 | K4BaSi3O9 | Eu3+ | 0.05 |  |  | 300 | 616.5 |  |  | 27 |  |  | 395 | [5 empty] | https://doi.org/10.1016/j.optmat.2014.06.036 | mp-558347,mp-976307 | icsd-246254 | Optical Materials | 2014
616.5 | 3102 | K4SrSi3O9Eu0.05 | K4SrSi3O9 | Eu3+ | 0.05 |  |  | 298 | 616.5 |  |  |  |  | 610 | 266 | [5 empty] | https://doi.org/10.1016/j.optmat.2013.07.018 |  |  | Optical Materials | 2013
617 | 198 | Sr3TeO6Eu0.02 | Sr3TeO6 | Eu3+ | 0.02 |  |  | 298 | 617 | 0.616 | 0.381 |  |  |  | 394 |  |  |  |  | 617 | https://doi.org/10.1016/j.ceramint.2020.11.219 | mp-768941,mp-1200112,mp-768907,mp-772918 | icsd-421175 | Ceramics International | 2021
617 | 199 | Sr3TeO6Eu0.05 | Sr3TeO6 | Eu3+ | 0.05 |  |  | 298 | 617 | 0.594 | 0.4 |  |  |  | 394 |  |  |  |  | 617 | https://doi.org/10.1016/j.ceramint.2020.11.219 | mp-768941,mp-1200112,mp-768907,mp-772918 | icsd-421175 | Ceramics International | 2021
617 | 200 | Sr3TeO6Eu0.1 | Sr3TeO6 | Eu3+ | 0.1 |  |  | 298 | 617 | 0.637 | 0.362 |  |  |  | 394 |  |  |  |  | 617 | https://doi.org/10.1016/j.ceramint.2020.11.219 | mp-768941,mp-1200112,mp-768907,mp-772918 | icsd-421175 | Ceramics International | 2021
617 | 201 | Sr3TeO6Eu0.15 | Sr3TeO6 | Eu3+ | 0.15 |  |  | 298 | 617 | 0.643 | 0.356 |  |  |  | 394 |  |  |  | 1145000 | 617 | https://doi.org/10.1016/j.ceramint.2020.11.219 | mp-768941,mp-1200112,mp-768907,mp-772918 | icsd-421175 | Ceramics International | 2021
617 | 202 | Sr3TeO6Eu0.2 | Sr3TeO6 | Eu3+ | 0.2 |  |  | 298 | 617 | 0.644 | 0.355 |  |  |  | 394 |  |  |  | 1102000 | 617 | https://doi.org/10.1016/j.ceramint.2020.11.219 | mp-768941,mp-1200112,mp-768907,mp-772918 | icsd-421175 | Ceramics International | 2021
617 | 203 | Sr3TeO6Eu0.25 | Sr3TeO6 | Eu3+ | 0.25 |  |  | 298 | 617 | 0.652 | 0.347 | 45.26 |  |  | 394 | 394 | 465 | 385 | 1066000 | 617 | https://doi.org/10.1016/j.ceramint.2020.11.219 | mp-768941,mp-1200112,mp-768907,mp-772918 | icsd-421175 | Ceramics International | 2021
617 | 204 | Sr3TeO6Na0.25Eu0.25 | Sr3TeO6Na0.25 | Eu3+ | 0.25 |  |  | 298 | 617 | [5 empty] | 394 | 394 | 465 | 385 | 1075000 | 617 | https://doi.org/10.1016/j.ceramint.2020.11.219 | mp-768941,mp-1200112,mp-768907,mp-772918 | icsd-421175 | Ceramics International | 2021
617 | 205 | Sr3TeO6Li0.25Eu0.25 | Sr3TeO6Li0.25 | Eu3+ | 0.25 |  |  | 298 | 617 | [5 empty] | 394 | 394 | 465 | 385 | 1477000 | 617 | https://doi.org/10.1016/j.ceramint.2020.11.219 | mp-768941,mp-1200112,mp-768907,mp-772918 | icsd-421175 | Ceramics International | 2021
617 | 206 | Sr3TeO6K0.25Eu0.25 | Sr3TeO6K0.25 | Eu3+ | 0.25 |  |  | 298 | 617 | [5 empty] | 394 | 394 | 465 | 385 | 1700000 | 617 | https://doi.org/10.1016/j.ceramint.2020.11.219 | mp-768941,mp-1200112,mp-768907,mp-772918 | icsd-421175 | Ceramics International | 2021
617 | 207 | Sr3TeO6Eu0.3 | Sr3TeO6 | Eu3+ | 0.3 |  |  | 298 | 617 | 0.643 | 0.356 |  |  |  | 394 |  |  |  | 1006000 | 617 | https://doi.org/10.1016/j.ceramint.2020.11.219 | mp-768941,mp-1200112,mp-768907,mp-772918 | icsd-421175 | Ceramics International | 2021
617 | 504 | Ba0.95Ca2In6O12Eu0.05 | Ba0.95Ca2In6O12 | Eu3+ | 0.05 |  |  | 298 | 617 | 0.331 | 0.275 |  |  |  | 393 | 393 | 380 | 465 |  | 617 | https://doi.org/10.1111/jace.13511 |  |  | Journal of the American Ceramic Society | 2015
617 | 505 | Ba0.93Ca2In6O12Eu0.07 | Ba0.93Ca2In6O12 | Eu3+ | 0.07 |  |  | 298 | 617 | 0.384 | 0.308 |  |  |  | 393 |  |  |  |  | 617 | https://doi.org/10.1111/jace.13511 |  |  | Journal of the American Ceramic Society | 2015
617 | 506 | Ba0.6Ca2In6O12Eu0.4 | Ba0.6Ca2In6O12 | Eu3+ | 0.4 |  |  | 298 | 617 | 0.594 | 0.336 |  |  |  | 393 |  |  |  |  | 617 | https://doi.org/10.1111/jace.13511 |  |  | Journal of the American Ceramic Society | 2015
617 | 898 | Na2Gd0.95PO8MoEu0.05 | Na2Gd0.95PO8Mo | Eu3+ | 0.05 |  |  | 298 | 617 | [5 empty] | 396 |  |  |  | 610000 | 617 | https://doi.org/10.1016/j.jallcom.2017.05.251 |  |  | Journal of Alloys and Compounds | 2017
617 | 899 | Na2Gd0.9PO8MoEu0.1 | Na2Gd0.9PO8Mo | Eu3+ | 0.1 |  |  | 298 | 617 | [5 empty] | 396 |  |  |  | 618000 | 617 | https://doi.org/10.1016/j.jallcom.2017.05.251 |  |  | Journal of Alloys and Compounds | 2017
617 | 900 | Na2Gd0.8PO8MoEu0.2 | Na2Gd0.8PO8Mo | Eu3+ | 0.2 |  |  | 298 | 617 | [5 empty] | 396 |  |  |  | 633000 | 617 | https://doi.org/10.1016/j.jallcom.2017.05.251 |  |  | Journal of Alloys and Compounds | 2017
617 | 901 | Na2Gd0.7PO8MoEu0.3 | Na2Gd0.7PO8Mo | Eu3+ | 0.3 |  |  | 298 | 617 | [5 empty] | 396 |  |  |  | 614000 | 617 | https://doi.org/10.1016/j.jallcom.2017.05.251 |  |  | Journal of Alloys and Compounds | 2017
617 | 902 | Na2Gd0.6PO8MoEu0.4 | Na2Gd0.6PO8Mo | Eu3+ | 0.4 |  |  | 298 | 617 | [5 empty] | 396 |  |  |  | 613000 | 617 | https://doi.org/10.1016/j.jallcom.2017.05.251 |  |  | Journal of Alloys and Compounds | 2017
617 | 903 | Na2Gd0.5PO8MoEu0.5 | Na2Gd0.5PO8Mo | Eu3+ | 0.5 |  |  | 298 | 617 | 0.653 | 0.346 | 90 | 37 | 455 | 396 | 396 | 467 | 385 | 621000 | 617 | https://doi.org/10.1016/j.jallcom.2017.05.251 |  |  | Journal of Alloys and Compounds | 2017
617 | 904 | Na2Gd0.4PO8MoEu0.6 | Na2Gd0.4PO8Mo | Eu3+ | 0.6 |  |  | 298 | 617 | [5 empty] | 396 |  |  |  | 628000 | 617 | https://doi.org/10.1016/j.jallcom.2017.05.251 |  |  | Journal of Alloys and Compounds | 2017
617 | 905 | Na2Gd0.3PO8MoEu0.7 | Na2Gd0.3PO8Mo | Eu3+ | 0.7 |  |  | 298 | 617 | [5 empty] | 396 |  |  |  | 622000 | 617 | https://doi.org/10.1016/j.jallcom.2017.05.251 |  |  | Journal of Alloys and Compounds | 2017
617 | 906 | Na2Gd0.2PO8MoEu0.8 | Na2Gd0.2PO8Mo | Eu3+ | 0.8 |  |  | 298 | 617 | [5 empty] | 396 |  |  |  | 653000 | 617 | https://doi.org/10.1016/j.jallcom.2017.05.251 |  |  | Journal of Alloys and Compounds | 2017
617 | 907 | Na2Gd0.1PO8MoEu0.9 | Na2Gd0.1PO8Mo | Eu3+ | 0.9 |  |  | 298 | 617 | [5 empty] | 396 |  |  |  | 626000 | 617 | https://doi.org/10.1016/j.jallcom.2017.05.251 |  |  | Journal of Alloys and Compounds | 2017
617 | 908 | Na2PO8MoEu1 | Na2PO8Mo | Eu3+ | 1 |  |  | 298 | 617 | [5 empty] | 396 |  |  |  | 635000 | 617 | https://doi.org/10.1016/j.jallcom.2017.05.251 |  |  | Journal of Alloys and Compounds | 2017
617 | 1251 | Sc2W3O12Eu0.01 | Sc2W3O12 | Eu3+ | 0.01 |  |  | 298 | 617 | 0.2875 | 0.3318 |  |  |  | 264 | 264 |  |  | 303000 | 617 | https://doi.org/10.1016/j.ceramint.2019.02.107 | mp-5516,mp-1219450 | icsd-50941 icsd-50940 icsd-391468 icsd-28467 icsd-50942 | Ceramics International | 2019
617 | 1252 | Sc2W3O12Eu0.03 | Sc2W3O12 | Eu3+ | 0.03 |  |  | 298 | 617 | 0.3342 | 0.3178 |  |  |  | 264 | 264 |  |  | 362000 | 617 | https://doi.org/10.1016/j.ceramint.2019.02.107 | mp-5516,mp-1219450 | icsd-50941 icsd-50940 icsd-391468 icsd-28467 icsd-50942 | Ceramics International | 2019
617 | 1253 | Sc2W3O12Eu0.05 | Sc2W3O12 | Eu3+ | 0.05 |  |  | 298 | 617 | 0.3395 | 0.3289 |  |  |  | 264 | 264 |  |  | 383000 | 617 | https://doi.org/10.1016/j.ceramint.2019.02.107 | mp-5516,mp-1219450 | icsd-50941 icsd-50940 icsd-391468 icsd-28467 icsd-50942 | Ceramics International | 2019
617 | 1254 | Sc2W3O12Eu0.15 | Sc2W3O12 | Eu3+ | 0.15 |  |  | 298 | 617 | 0.4167 | 0.3318 |  |  |  | 264 | 264 |  |  | 395000 | 617 | https://doi.org/10.1016/j.ceramint.2019.02.107 | mp-5516,mp-1219450 | icsd-50941 icsd-50940 icsd-391468 icsd-28467 icsd-50942 | Ceramics International | 2019
617 | 1255 | Sc2W3O12Eu0.3 | Sc2W3O12 | Eu3+ | 0.3 |  |  | 298 | 617 | 0.5845 | 0.3349 |  |  |  | 264 | 264 |  |  | 407000 | 617 | https://doi.org/10.1016/j.ceramint.2019.02.107 | mp-5516,mp-1219450 | icsd-50941 icsd-50940 icsd-391468 icsd-28467 icsd-50942 | Ceramics International | 2019
617 | 1466 | SrMoO4Eu0.05 | SrMoO4 | Eu3+ | 0.05 |  |  | 298 | 617 | 0.5812 | 0.3267 |  |  |  | 272 | 272 |  |  | 510000 | 617 | https://doi.org/10.1016/j.materresbull.2010.12.016 | mp-18834 | icsd-193794 icsd-250491 icsd-23700 icsd-28025 icsd-194080 icsd-173125 icsd-173120 icsd-245803 icsd-245802 icsd-173122 icsd-239418 icsd-248458 icsd-99089 icsd-194081 | Materials Research Bulletin | 2011
617 | 2386 | LiGdW2O8Eu0.05 | LiGdW2O8 | Eu3+ | 0.05 |  |  | 298 | 617 | 0.619 | 0.345 |  |  |  | 275 | 395 | 465 |  |  | 617 | https://doi.org/10.1039/C5RA19345A | mp-1210920,mp-1222332 |  | RSC Advances | 2015
617 | 2482 | La2.75GaGe5O16Tb0.15Eu0.1 | La2.75GaGe5O16 | Tb3+ | 0.15 | Eu3+ | 0.1 | 298 | 617 | 0.4718 | 0.388 |  |  |  | 377 | 377 | 370 | 352 | 950000 | 544 | https://doi.org/10.1039/C4TC01091D | mp-652961 | icsd-50521 | Journal of Materials Chemistry C | 2014
617 | 2483 | La2.65GaGe5O16Tb0.15Eu0.2 | La2.65GaGe5O16 | Tb3+ | 0.15 | Eu3+ | 0.2 | 298 | 617 | 0.5345 | 0.3694 |  |  |  | 377 | 377 | 370 | 352 | 810000 | 544 | https://doi.org/10.1039/C4TC01091D | mp-652961 | icsd-50521 | Journal of Materials Chemistry C | 2014
617 | 2546 | Ca0.98SrAl2SiO7Eu0.02 | Ca0.98SrAl2SiO7 | Eu3+ | 0.02 |  |  | 298 | 617 | 0.643 | 0.356 |  |  |  | 393 | 393 |  |  |  | 617 | https://doi.org/10.1016/j.physb.2012.04.001 |  |  | Physica B: Condensed Matter | 2012
617 | 2547 | Ca0.94SrAl2SiO7Eu0.06 | Ca0.94SrAl2SiO7 | Eu3+ | 0.06 |  |  | 298 | 617 | 0.645 | 0.354 |  |  |  | 393 | 393 |  |  |  | 617 | https://doi.org/10.1016/j.physb.2012.04.001 |  |  | Physica B: Condensed Matter | 2012
617 | 2548 | Ca0.9SrAl2SiO7Eu0.1 | Ca0.9SrAl2SiO7 | Eu3+ | 0.1 |  |  | 298 | 617 | 0.647 | 0.352 |  |  |  | 393 | 393 | 464 |  |  | 617 | https://doi.org/10.1016/j.physb.2012.04.001 |  |  | Physica B: Condensed Matter | 2012
617 | 2549 | Ca0.86SrAl2SiO7Eu0.14 | Ca0.86SrAl2SiO7 | Eu3+ | 0.14 |  |  | 298 | 617 | 0.647 | 0.353 |  |  |  | 393 | 393 |  |  |  | 617 | https://doi.org/10.1016/j.physb.2012.04.001 |  |  | Physica B: Condensed Matter | 2012
617 | 2550 | Ca0.82SrAl2SiO7Eu0.18 | Ca0.82SrAl2SiO7 | Eu3+ | 0.18 |  |  | 298 | 617 | 0.649 | 0.351 |  |  |  | 393 | 393 |  |  |  | 617 | https://doi.org/10.1016/j.physb.2012.04.001 |  |  | Physica B: Condensed Matter | 2012
617 | 2551 | Ca0.78SrAl2SiO7Eu0.22 | Ca0.78SrAl2SiO7 | Eu3+ | 0.22 |  |  | 298 | 617 | 0.65 | 0.35 | 47.8 |  |  | 393 | 393 |  |  |  | 617 | https://doi.org/10.1016/j.physb.2012.04.001 |  |  | Physica B: Condensed Matter | 2012
617 | 2833 | LiGd0.9W2O8Eu0.1 | LiGd0.9W2O8 | Eu3+ | 0.1 |  |  | 298 | 617 | [5 empty] | 395 | 395 |  |  | 535000 | 617 | https://doi.org/10.1039/C6NJ02734B | mp-1210920,mp-1222332 |  | New Journal of Chemistry | 2016
617 | 2834 | LiGd0.8W2O8Eu0.2 | LiGd0.8W2O8 | Eu3+ | 0.2 |  |  | 298 | 617 | [5 empty] | 395 | 395 |  |  | 568000 | 617 | https://doi.org/10.1039/C6NJ02734B | mp-1210920,mp-1222332 |  | New Journal of Chemistry | 2016
617 | 2835 | LiGd0.6W2O8Eu0.4 | LiGd0.6W2O8 | Eu3+ | 0.4 |  |  | 298 | 617 | [5 empty] | 395 | 395 |  |  | 621000 | 617 | https://doi.org/10.1039/C6NJ02734B | mp-1210920,mp-1222332 |  | New Journal of Chemistry | 2016
617 | 2836 | LiGd0.4W2O8Eu0.6 | LiGd0.4W2O8 | Eu3+ | 0.6 |  |  | 298 | 617 | [5 empty] | 395 | 395 |  |  | 637000 | 617 | https://doi.org/10.1039/C6NJ02734B | mp-1210920,mp-1222332 |  | New Journal of Chemistry | 2016
617 | 2837 | LiGd0.2W2O8Eu0.8 | LiGd0.2W2O8 | Eu3+ | 0.8 |  |  | 298 | 617 | 0.656 | 0.334 | 69 | 54 | 498 | 395 | 395 | 465 | 535 | 682000 | 617 | https://doi.org/10.1039/C6NJ02734B | mp-1210920,mp-1222332 |  | New Journal of Chemistry | 2016
617 | 2838 | LiW2O8Eu1 | LiW2O8 | Eu3+ | 1 |  |  | 298 | 617 | [5 empty] | 395 | 395 |  |  | 575000 | 617 | https://doi.org/10.1039/C6NJ02734B | mp-1210920,mp-1222332 |  | New Journal of Chemistry | 2016
617 | 2913 | Ca5B3O9FBi0.15Eu0.05 | Ca5B3O9F | Bi3+ | 0.15 | Eu3+ | 0.05 | 298 | 617 | 0.44 | 0.33 |  |  |  | 322 | 322 |  |  | 1830000 | 617 | https://doi.org/10.1021/acs.chemmater.7b03151 | mp-6632 | icsd-65763 icsd-69537 | Chemistry of Materials | 2017
617 | 2914 | Ca5B3O9FBi0.15Eu0.07 | Ca5B3O9F | Bi3+ | 0.15 | Eu3+ | 0.07 | 298 | 617 | 0.49 | 0.34 |  |  |  | 322 | 322 |  |  | 1870000 | 617 | https://doi.org/10.1021/acs.chemmater.7b03151 | mp-6632 | icsd-65763 icsd-69537 | Chemistry of Materials | 2017
617 | 2915 | Ca5B3O9FBi0.15Eu0.1 | Ca5B3O9F | Bi3+ | 0.15 | Eu3+ | 0.1 | 298 | 617 | 0.54 | 0.34 |  |  |  | 322 | 322 |  |  | 1900000 | 617 | https://doi.org/10.1021/acs.chemmater.7b03151 | mp-6632 | icsd-65763 icsd-69537 | Chemistry of Materials | 2017
617 | 3073 | Gd1.915MoO6Dy0.075Eu0.01 | Gd1.915MoO6 | Dy3+ | 0.075 | Eu3+ | 0.01 | 298 | 617 | 0.29 | 0.27 |  |  |  | 393 | 393 | 465 |  |  | 617 | https://doi.org/10.1007/s10853-016-9962-z | mp-582797 | icsd-62886 | Journal of Materials Science | 2016
617 | 3074 | Gd1.875MoO6Dy0.075Eu0.05 | Gd1.875MoO6 | Dy3+ | 0.075 | Eu3+ | 0.05 | 298 | 617 | 0.4 | 0.29 |  |  |  | 393 | 393 | 465 |  | 5080 | 617 | https://doi.org/10.1007/s10853-016-9962-z | mp-582797 | icsd-62886 | Journal of Materials Science | 2016
617 | 3075 | Gd1.85MoO6Dy0.075Eu0.075 | Gd1.85MoO6 | Dy3+ | 0.075 | Eu3+ | 0.075 | 298 | 617 | 0.39 | 0.27 |  |  |  | 393 | 393 | 465 |  |  | 617 | https://doi.org/10.1007/s10853-016-9962-z | mp-582797 | icsd-62886 | Journal of Materials Science | 2016
617 | 3076 | Gd1.825MoO6Dy0.075Eu0.1 | Gd1.825MoO6 | Dy3+ | 0.075 | Eu3+ | 0.1 | 298 | 617 | 0.4 | 0.27 |  |  |  | 393 | 393 | 465 |  |  | 617 | https://doi.org/10.1007/s10853-016-9962-z | mp-582797 | icsd-62886 | Journal of Materials Science | 2016
617 | 3077 | Gd1.8MoO6Dy0.075Eu0.125 | Gd1.8MoO6 | Dy3+ | 0.075 | Eu3+ | 0.125 | 298 | 617 | 0.4 | 0.27 |  |  |  | 393 | 393 | 465 |  |  | 617 | https://doi.org/10.1007/s10853-016-9962-z | mp-582797 | icsd-62886 | Journal of Materials Science | 2016
617 | 3103 | KGd0.7TiO4Eu0.3 | KGd0.7TiO4 | Eu3+ | 0.3 |  |  | 298 | 617 | 0.65 | 0.34 |  |  |  | 286 | [5 empty] | https://doi.org/10.1039/C3TC32472A | mp-1211763 |  | Journal of Materials Chemistry C | 2014
617 | 3104 | KGd0.7TiO4Eu0.3 | KGd0.7TiO4 | Eu3+ | 0.3 |  |  | 298 | 617 |  |  | 91 |  |  | 395 |  |  |  | 1150000 | 617 | https://doi.org/10.1039/C3TC32472A | mp-1211763 |  | Journal of Materials Chemistry C | 2014
617 | 3105 | NaGd0.7TiO4Eu0.3 | NaGd0.7TiO4 | Eu3+ | 0.3 |  |  | 298 | 617 | 0.662 | 0.338 |  |  | 465 | 287 | 287 |  |  | 860000 | 617 | https://doi.org/10.1039/C3RA40375K | mp-1211763 |  | RSC Advances | 2013
617 | 3106 | NaY0.7TiO4Eu0.3 | NaY0.7TiO4 | Eu3+ | 0.3 |  |  | 298 | 617 | 0.663 | 0.337 |  |  |  | 287 | 287 |  |  | 850000 | 617 | https://doi.org/10.1039/C3RA40375K | mp-18005 | icsd-81538 | RSC Advances | 2013
617 | 3231 | Sr2Si5N8Eu0.01 | Sr2Si5N8 | Eu2+ | 0.01 |  |  | 298 | 617 | 0.622 | 0.377 |  |  |  | 455 | 455 |  |  |  | 617 | https://doi.org/10.1016/j.jallcom.2016.01.192 | mp-9710 | icsd-401500 | Journal of Alloys and Compounds | 2016
617 | 3232 | Sr2Si5N8Eu0.02 | Sr2Si5N8 | Eu2+ | 0.02 |  |  | 298 | 617 | 0.628 | 0.371 |  |  |  | 455 | 455 |  |  |  | 617 | https://doi.org/10.1016/j.jallcom.2016.01.192 | mp-9710 | icsd-401500 | Journal of Alloys and Compounds | 2016
617 | 3233 | Sr2Si5N8Eu0.04 | Sr2Si5N8 | Eu2+ | 0.04 |  |  | 298 | 617 | 0.633 | 0.366 |  |  |  | 455 | 455 |  |  |  | 617 | https://doi.org/10.1016/j.jallcom.2016.01.192 | mp-9710 | icsd-401500 | Journal of Alloys and Compounds | 2016
617 | 3234 | Sr2Si5N8Eu0.06 | Sr2Si5N8 | Eu2+ | 0.06 |  |  | 298 | 617 | 0.64 | 0.359 |  |  |  | 455 | 455 |  |  |  | 617 | https://doi.org/10.1016/j.jallcom.2016.01.192 | mp-9710 | icsd-401500 | Journal of Alloys and Compounds | 2016
617 | 3372 | Ba2Y1.6La4Si6O26Eu2.4 | Ba2Y1.6La4Si6O26 | Eu3+ | 2.4 |  |  | 298 | 617 |  |  | 53.43 |  |  | 397 | 397 |  |  |  | 617 | https://doi.org/10.1016/j.jallcom.2019.02.229 |  |  | Journal of Alloys and Compounds | 2019
617 | 3373 | Ba2Y3.2La2.4Si6O26Eu2.4 | Ba2Y3.2La2.4Si6O26 | Eu3+ | 2.4 |  |  | 298 | 617 | 0.6427 | 0.3567 | 67.46 |  | 473 | 397 | 397 |  |  | 1170000 | 617 | https://doi.org/10.1016/j.jallcom.2019.02.229 |  |  | Journal of Alloys and Compounds | 2019
617 | 3374 | Ba2Y4La1.6Si6O26Eu2.4 | Ba2Y4La1.6Si6O26 | Eu3+ | 2.4 |  |  | 298 | 617 |  |  | 47.6 |  |  | 397 | 397 |  |  |  | 617 | https://doi.org/10.1016/j.jallcom.2019.02.229 |  |  | Journal of Alloys and Compounds | 2019
617 | 3677 | KBaGd0.5Mo3O12Eu0.5 | KBaGd0.5Mo3O12 | Eu3+ | 0.5 |  |  | 298 | 617 | 0.664 | 0.335 | 44.03 |  |  | 395 | 395 | 463 |  | 597000 | 617 | https://doi.org/10.1016/j.optmat.2018.07.019 | mp-1223587 |  | Optical Materials | 2018
617 | 3678 | KBaGd0.4Mo3O12Eu0.6 | KBaGd0.4Mo3O12 | Eu3+ | 0.6 |  |  | 298 | 617 | 0.669 | 0.33 | 47.1 |  |  | 395 |  |  |  | 594000 | 617 | https://doi.org/10.1016/j.optmat.2018.07.019 | mp-1223587 |  | Optical Materials | 2018
617 | 3679 | KBaGd0.3Mo3O12Eu0.7 | KBaGd0.3Mo3O12 | Eu3+ | 0.7 |  |  | 298 | 617 | 0.675 | 0.325 | 48.08 |  |  | 395 |  |  |  | 596000 | 617 | https://doi.org/10.1016/j.optmat.2018.07.019 | mp-1223587 |  | Optical Materials | 2018
617 | 3680 | KBaGd0.2Mo3O12Eu0.8 | KBaGd0.2Mo3O12 | Eu3+ | 0.8 |  |  | 298 | 617 | 0.677 | 0.323 | 54.45 |  | 510 | 395 |  |  |  | 593000 | 617 | https://doi.org/10.1016/j.optmat.2018.07.019 | mp-1223587 |  | Optical Materials | 2018
617 | 3681 | KBaGd0.1Mo3O12Eu0.9 | KBaGd0.1Mo3O12 | Eu3+ | 0.9 |  |  | 298 | 617 | 0.678 | 0.322 | 50.51 |  |  | 395 |  |  |  | 589000 | 617 | https://doi.org/10.1016/j.optmat.2018.07.019 | mp-1223587 |  | Optical Materials | 2018
617 | 3682 | KBaMo3O12Eu1 | KBaMo3O12 | Eu3+ | 1 |  |  | 298 | 617 | 0.678 | 0.322 | 49 |  |  | 395 |  |  |  | 576000 | 617 | https://doi.org/10.1016/j.optmat.2018.07.019 | mp-1223587 |  | Optical Materials | 2018
617 | 3711 | LiBa0.97PO4Eu0.03 | LiBa0.97PO4 | Eu3+ | 0.03 |  |  | 298 | 617 | 0.68 | 0.315 |  |  |  | 394 | [5 empty] | https://doi.org/10.1002/bio.2815 |  |  | Luminescence | 2015
617 | 3859 | CaWO4Eu0.04 | CaWO4 | Eu3+ | 0.04 |  |  | 298 | 617 | 0.265 | 0.135 |  |  |  | 276 |  |  |  | 4600 | 415 | https://doi.org/10.1039/C6RA01862A | mp-19426,mp-1190383 | icsd-60550 icsd-193491 icsd-60548 icsd-60551 icsd-15869 icsd-155423 icsd-193047 icsd-15586 icsd-60549 icsd-18135 icsd-77335 icsd-157428 icsd-291535 icsd-60547 icsd-155791 icsd-238259 icsd-238258 | RSC Advances | 2016
617 | 3860 | CaWO4Eu0.04 | CaWO4 | Eu3+ | 0.04 |  |  | 298 | 617 | [5 empty] | 276 |  |  |  | 552700 | 617 | https://doi.org/10.1039/C6RA01862A | mp-19426,mp-1190383 | icsd-60550 icsd-193491 icsd-60548 icsd-60551 icsd-15869 icsd-155423 icsd-193047 icsd-15586 icsd-60549 icsd-18135 icsd-77335 icsd-157428 icsd-291535 icsd-60547 icsd-155791 icsd-238259 icsd-238258 | RSC Advances | 2016
617 | 3861 | CaWO4Eu0.06 | CaWO4 | Eu3+ | 0.06 |  |  | 298 | 617 | 0.35 | 0.179 |  |  |  | 276 |  |  |  | 3640 | 415 | https://doi.org/10.1039/C6RA01862A | mp-19426,mp-1190383 | icsd-60550 icsd-193491 icsd-60548 icsd-60551 icsd-15869 icsd-155423 icsd-193047 icsd-15586 icsd-60549 icsd-18135 icsd-77335 icsd-157428 icsd-291535 icsd-60547 icsd-155791 icsd-238259 icsd-238258 | RSC Advances | 2016
617 | 3862 | CaWO4Eu0.08 | CaWO4 | Eu3+ | 0.08 |  |  | 298 | 617 | 0.486 | 0.247 |  |  |  | 276 |  |  |  | 8320 | 415 | https://doi.org/10.1039/C6RA01862A | mp-19426,mp-1190383 | icsd-60550 icsd-193491 icsd-60548 icsd-60551 icsd-15869 icsd-155423 icsd-193047 icsd-15586 icsd-60549 icsd-18135 icsd-77335 icsd-157428 icsd-291535 icsd-60547 icsd-155791 icsd-238259 icsd-238258 | RSC Advances | 2016
617 | 3863 | CaWO4Eu0.12 | CaWO4 | Eu3+ | 0.12 |  |  | 298 | 617 | 0.613 | 0.301 |  |  |  | 276 |  |  |  | 6250 | 415 | https://doi.org/10.1039/C6RA01862A | mp-19426,mp-1190383 | icsd-60550 icsd-193491 icsd-60548 icsd-60551 icsd-15869 icsd-155423 icsd-193047 icsd-15586 icsd-60549 icsd-18135 icsd-77335 icsd-157428 icsd-291535 icsd-60547 icsd-155791 icsd-238259 icsd-238258 | RSC Advances | 2016
617 | 3864 | CaWO4Eu0.2 | CaWO4 | Eu3+ | 0.2 |  |  | 298 | 617 | 0.625 | 0.307 | 20.3 |  |  | 276 |  |  |  | 4110 | 415 | https://doi.org/10.1039/C6RA01862A | mp-19426,mp-1190383 | icsd-60550 icsd-193491 icsd-60548 icsd-60551 icsd-15869 icsd-155423 icsd-193047 icsd-15586 icsd-60549 icsd-18135 icsd-77335 icsd-157428 icsd-291535 icsd-60547 icsd-155791 icsd-238259 icsd-238258 | RSC Advances | 2016
617 | 3876 | CaWO4Tb0.04Eu0.08 | CaWO4 | Tb3+ | 0.04 | Eu3+ | 0.08 | 298 | 617 | 0.32 | 0.324 | 17.2 |  |  | 264 |  |  |  | 480600 | 546 | https://doi.org/10.1039/C6RA01862A | mp-19426,mp-1190383 | icsd-60550 icsd-193491 icsd-60548 icsd-60551 icsd-15869 icsd-155423 icsd-193047 icsd-15586 icsd-60549 icsd-18135 icsd-77335 icsd-157428 icsd-291535 icsd-60547 icsd-155791 icsd-238259 icsd-238258 | RSC Advances | 2016
617 | 3877 | CaWO4Tb0.04Eu0.1 | CaWO4 | Tb3+ | 0.04 | Eu3+ | 0.1 | 298 | 617 | 0.434 | 0.383 |  |  |  | 264 | [5 empty] | https://doi.org/10.1039/C6RA01862A | mp-19426,mp-1190383 | icsd-60550 icsd-193491 icsd-60548 icsd-60551 icsd-15869 icsd-155423 icsd-193047 icsd-15586 icsd-60549 icsd-18135 icsd-77335 icsd-157428 icsd-291535 icsd-60547 icsd-155791 icsd-238259 icsd-238258 | RSC Advances | 2016
618 | 584 | La3.98GeO8Eu0.006Er0.014 | La3.98GeO8 | Eu2+ | 0.006 | Er3+ | 0.014 | 298 | 618 | 0.6176 | 0.3561 |  |  |  | 250 | [5 empty] | https://doi.org/10.1002/adfm.202102479 | mp-1211987 |  | Advanced Functional Materials | 2021
618 | 585 | La3.98GeO8Eu0.006Er0.014 | La3.98GeO8 | Eu2+ | 0.006 | Er3+ | 0.014 | 298 | 618 | 0.6153 | 0.3651 |  |  |  | 254 |  |  |  | 898600 | 624 | https://doi.org/10.1002/adfm.202102479 | mp-1211987 |  | Advanced Functional Materials | 2021
618 | 586 | La3.98GeO8Eu0.006Er0.014 | La3.98GeO8 | Eu2+ | 0.006 | Er3+ | 0.014 | 298 | 618 | 0.6092 | 0.3606 |  |  |  | 260 | [5 empty] | https://doi.org/10.1002/adfm.202102479 | mp-1211987 |  | Advanced Functional Materials | 2021
618 | 889 | Y2MoSiO8Eu0.005 | Y2MoSiO8 | Eu3+ | 0.005 |  |  | 298 | 618 | 0.62 | 0.34 |  |  |  | 395 |  |  |  |  | 618 | https://doi.org/10.1016/j.ceramint.2018.10.050 |  |  | Ceramics International | 2019
618 | 890 | Y2MoSiO8Eu0.01 | Y2MoSiO8 | Eu3+ | 0.01 |  |  | 298 | 618 | 0.63 | 0.34 |  |  |  | 395 |  |  |  |  | 618 | https://doi.org/10.1016/j.ceramint.2018.10.050 |  |  | Ceramics International | 2019
618 | 891 | Y2MoSiO8Eu0.02 | Y2MoSiO8 | Eu3+ | 0.02 |  |  | 298 | 618 | 0.64 | 0.34 |  |  |  | 395 |  |  |  |  | 618 | https://doi.org/10.1016/j.ceramint.2018.10.050 |  |  | Ceramics International | 2019
618 | 892 | Y2MoSiO8Eu0.12 | Y2MoSiO8 | Eu3+ | 0.12 |  |  | 298 | 618 | 0.65 | 0.34 |  |  |  | 395 | 395 | 382 |  | 1059170 | 618 | https://doi.org/10.1016/j.ceramint.2018.10.050 |  |  | Ceramics International | 2019
618 | 1016 | Sr8.96Mg1.5P7O28Eu0.04 | Sr8.96Mg1.5P7O28 | Eu2+ | 0.04 |  |  | 298 | 618 | 0.467 | 0.4839 | 17.34 |  |  | 430 | 393 | 460 |  |  |  | https://doi.org/10.1111/jace.16311 |  |  | Journal of the American Ceramic Society | 2019
618 | 1017 | Sr8.91Mg1.5P7O28Eu0.04Ce0.05 | Sr8.91Mg1.5P7O28 | Eu2+ | 0.04 | Ce3+ | 0.05 | 298 | 618 | 0.4725 | 0.4803 |  |  |  | 430 | [5 empty] | https://doi.org/10.1111/jace.16311 |  |  | Journal of the American Ceramic Society | 2019
618 | 1018 | Sr8.86Mg1.5P7O28Eu0.04Ce0.1 | Sr8.86Mg1.5P7O28 | Eu2+ | 0.04 | Ce3+ | 0.1 | 298 | 618 | 0.5062 | 0.4612 |  |  |  | 430 | [5 empty] | https://doi.org/10.1111/jace.16311 |  |  | Journal of the American Ceramic Society | 2019
618 | 1019 | Sr8.76Mg1.5P7O28Eu0.04Ce0.2 | Sr8.76Mg1.5P7O28 | Eu2+ | 0.04 | Ce3+ | 0.2 | 298 | 618 | 0.5108 | 0.4578 | 61.47 |  |  | 430 | [5 empty] | https://doi.org/10.1111/jace.16311 |  |  | Journal of the American Ceramic Society | 2019
618 | 1020 | Sr8.66Mg1.5P7O28Eu0.04Ce0.3 | Sr8.66Mg1.5P7O28 | Eu2+ | 0.04 | Ce3+ | 0.3 | 298 | 618 | 0.51 | 0.4578 |  |  |  | 430 | [5 empty] | https://doi.org/10.1111/jace.16311 |  |  | Journal of the American Ceramic Society | 2019
618 | 1078 | Bi0.5Na0.5TiO3Eu0.25 | Bi0.5Na0.5TiO3 | Eu3+ | 0.25 |  |  | 298 | 618 | 0.67 | 0.33 | 50 |  |  | 464 | 464 | 520 |  | 590000 | 618 | https://doi.org/10.1016/j.matlet.2014.05.212 | mp-39681,mp-1220903,mp-1094149 |  | Materials Letters | 2014
618 | 1220 | LiYMgWO6Eu0.3 | LiYMgWO6 | Eu3+ | 0.3 |  |  | 298 | 618 | 0.6612 | 0.3341 |  |  |  | 395 | 395 | 465 |  | 524000 | 618 | https://doi.org/10.1016/j.jallcom.2017.05.027 |  |  | Journal of Alloys and Compounds | 2017
618 | 1221 | LiYMgW0.9Mo0.1O6Eu0.3 | LiYMgW0.9Mo0.1O6 | Eu3+ | 0.3 |  |  | 298 | 618 | 0.6616 | 0.3336 | 49.9 |  | 550 | 395 | 395 | 465 |  | 518000 | 618 | https://doi.org/10.1016/j.jallcom.2017.05.027 |  |  | Journal of Alloys and Compounds | 2017
618 | 1222 | LiYMgW0.9Mo0.1O6Eu0.3 | LiYMgW0.9Mo0.1O6 | Eu3+ | 0.3 |  |  | 298 | 618 |  |  | 65.7 |  |  | 466 | [5 empty] | https://doi.org/10.1016/j.jallcom.2017.05.027 |  |  | Journal of Alloys and Compounds | 2017
618 | 2052 | Ca4.7P2SiO12Ce0.03Mn0.03 | Ca4.7P2SiO12 | Ce3+ | 0.03 | Mn2+ | 0.03 | 298 | 618 | 0.345 | 0.225 | 0.379 |  |  | 307 | [5 empty] | https://doi.org/10.1039/C3TC00039G | mp-1227400 |  | Journal of Materials Chemistry C | 2013
618 | 2053 | Ca4.6P2SiO12Ce0.03Mn0.05 | Ca4.6P2SiO12 | Ce3+ | 0.03 | Mn2+ | 0.05 | 298 | 618 | 0.4 | 0.253 | 0.371 |  | 535 | 307 | 307 |  |  |  | 603 | https://doi.org/10.1039/C3TC00039G | mp-1227400 |  | Journal of Materials Chemistry C | 2013
618 | 2054 | Ca4.5P2SiO12Ce0.03Mn0.07 | Ca4.5P2SiO12 | Ce3+ | 0.03 | Mn2+ | 0.07 | 298 | 618 | 0.474 | 0.267 | 0.345 |  |  | 307 | [5 empty] | https://doi.org/10.1039/C3TC00039G | mp-1227400 |  | Journal of Materials Chemistry C | 2013
618 | 2055 | Ca4.35P2SiO12Ce0.03Mn0.1 | Ca4.35P2SiO12 | Ce3+ | 0.03 | Mn2+ | 0.1 | 298 | 618 | 0.519 | 0.281 | 0.318 |  |  | 307 | [5 empty] | https://doi.org/10.1039/C3TC00039G | mp-1227400 |  | Journal of Materials Chemistry C | 2013
618 | 2056 | Ca4.1P2SiO12Ce0.03Mn0.15 | Ca4.1P2SiO12 | Ce3+ | 0.03 | Mn2+ | 0.15 | 298 | 618 | 0.538 | 0.287 | 0.287 |  |  | 307 | [5 empty] | https://doi.org/10.1039/C3TC00039G | mp-1227400 |  | Journal of Materials Chemistry C | 2013
618 | 2871 | Li3BaSrLa2.4W8O32Eu0.2 | Li3BaSrLa2.4W8O32 | Eu3+ | 0.2 |  |  | 298 | 618 | 0.6635 | 0.3352 |  |  |  | 396 | 396 |  |  |  | 618 | https://doi.org/10.1039/C5TC03165F |  |  | Journal of Materials Chemistry C | 2015
618 | 2872 | Li3BaSrLa1.8W8O32Eu0.4 | Li3BaSrLa1.8W8O32 | Eu3+ | 0.4 |  |  | 298 | 618 | 0.6691 | 0.3302 |  |  |  | 396 | 396 |  |  |  | 618 | https://doi.org/10.1039/C5TC03165F |  |  | Journal of Materials Chemistry C | 2015
618 | 2873 | Li3BaSrLa1.2W8O32Eu0.6 | Li3BaSrLa1.2W8O32 | Eu3+ | 0.6 |  |  | 298 | 618 | 0.6678 | 0.3316 |  |  |  | 396 | 396 |  |  |  | 618 | https://doi.org/10.1039/C5TC03165F |  |  | Journal of Materials Chemistry C | 2015
618 | 2874 | Li3BaSrLa0.9W8O32Eu0.7 | Li3BaSrLa0.9W8O32 | Eu3+ | 0.7 |  |  | 298 | 618 | 0.6701 | 0.3293 |  |  |  | 396 | 396 |  |  |  | 618 | https://doi.org/10.1039/C5TC03165F |  |  | Journal of Materials Chemistry C | 2015
618 | 2875 | Li3BaSrLa0.6W8O32Eu0.8 | Li3BaSrLa0.6W8O32 | Eu3+ | 0.8 |  |  | 298 | 618 | 0.6704 | 0.3291 |  |  |  | 396 | 396 |  |  |  | 618 | https://doi.org/10.1039/C5TC03165F |  |  | Journal of Materials Chemistry C | 2015
618 | 2876 | Li3BaSrLa0.3W8O32Eu0.9 | Li3BaSrLa0.3W8O32 | Eu3+ | 0.9 |  |  | 298 | 618 | 0.6709 | 0.3285 | 28.36 |  | 475 | 396 | 396 | 466 |  |  | 618 | https://doi.org/10.1039/C5TC03165F |  |  | Journal of Materials Chemistry C | 2015
618 | 2877 | Li3BaSrW8O32Eu1 | Li3BaSrW8O32 | Eu3+ | 1 |  |  | 298 | 618 | 0.67 | 0.3293 |  |  |  | 396 | 396 |  |  |  | 618 | https://doi.org/10.1039/C5TC03165F |  |  | Journal of Materials Chemistry C | 2015
618 | 3122 | Ba2Y3Si3O12FEu0.01 | Ba2Y3Si3O12F | Eu2+ | 0.01 |  |  | 298 | 618 | 0.37 | 0.336 | 11.2 | 4.9 | 370 | 350 |  |  |  | 379.8 | 470 | https://doi.org/10.1039/C6TC04350J |  |  | Journal of Materials Chemistry C | 2017
618 | 3123 | Ba2Y3Si3O12FEu0.02 | Ba2Y3Si3O12F | Eu2+ | 0.02 |  |  | 298 | 618 | 0.416 | 0.38 | 8.8 | 4.4 |  | 350 | [5 empty] | https://doi.org/10.1039/C6TC04350J |  |  | Journal of Materials Chemistry C | 2017
618 | 3124 | Ba2Y3Si3O12FEu0.04 | Ba2Y3Si3O12F | Eu2+ | 0.04 |  |  | 298 | 618 | 0.474 | 0.4 | 6 | 3.6 |  | 350 | [5 empty] | https://doi.org/10.1039/C6TC04350J |  |  | Journal of Materials Chemistry C | 2017
618 | 3281 | ZnOEu0.004 | ZnO | Eu3+ | 0.004 |  |  | 298 | 618 |  |  | 7.8 |  |  | 466 | 466 |  |  | 1306000 | 618 | https://doi.org/10.1016/j.saa.2017.03.067 | mp-2133,mp-1986,mp-1093993,mp-2229,mp-997630,mp-1245209,mp-1245109,mp-1245015,mp-1017539,mp-1245255,mp-13161 | icsd-656331 icsd-166355 icsd-185828 icsd-67848 icsd-184079 icsd-236754 icsd-166353 icsd-65119 icsd-193696 icsd-182356 icsd-180052 icsd-166356 icsd-195802 icsd-82028 icsd-94002 icsd-165014 icsd-164209 icsd-647667 icsd-161836 icsd-67454 icsd-154488 icsd-41488 icsd-157132 icsd-164690 icsd-185829 icsd-155780 icsd-154487 icsd-65122 icsd-157133 icsd-184674 icsd-57478 icsd-181731 icsd-163380 icsd-154490 icsd-52362 icsd-65120 icsd-26170 icsd-191642 icsd-57450 icsd-182355 icsd-162843 icsd-236619 icsd-165009 icsd-184793 icsd-157724 icsd-76641 icsd-29272 icsd-165011 icsd-189104 icsd-67849 icsd-65121 icsd-165013 icsd-165010 icsd-166354 icsd-167690 icsd-165002 icsd-31060 icsd-154489 icsd-154486 icsd-165012 icsd-181473 icsd-185827 icsd-31052 icsd-647681 icsd-82029 icsd-166243 icsd-34477 icsd-94004 icsd-169463 icsd-162753 icsd-647683 icsd-182357 icsd-163383 icsd-187457 icsd-190806 icsd-190802 icsd-38222 icsd-166359 icsd-182358 icsd-166358 icsd-57156 icsd-190804 icsd-166360 icsd-182359 icsd-190807 icsd-163381 icsd-190803 icsd-190805 icsd-166357 icsd-181039 icsd-182360 icsd-163382 | Spectrochimica Acta - Part A: Molecular and Biomolecular Spectroscopy | 2017
618 | 3368 | Cd2V2O7Eu0.02 | Cd2V2O7 | Eu3+ | 0.02 |  |  | 298 | 618 | 0.607 | 0.387 |  |  | 393 | 375 |  |  |  | 510000 | 618 | https://doi.org/10.1016/j.ceramint.2018.02.173 | mp-18740 | icsd-24191 icsd-62081 | Ceramics International | 2018
618 | 3369 | Cd2V2O7Li0.04Eu0.02 | Cd2V2O7Li0.04 | Eu3+ | 0.02 |  |  | 298 | 618 | 0.613 | 0.382 |  |  | 398 | 375 |  |  |  | 825000 | 618 | https://doi.org/10.1016/j.ceramint.2018.02.173 | mp-18740 | icsd-24191 icsd-62081 | Ceramics International | 2018
618 | 4225 | KLa0.97Mo2O8Eu0.03 | KLa0.97Mo2O8 | Eu3+ | 0.03 |  |  | 298 | 618 | 0.646 | 0.351 |  |  |  | 465 | 465 |  |  |  | 618 | https://doi.org/10.1016/j.spmi.2015.06.041 | mp-1211443 |  | Superlattices and Microstructures | 2015
618 | 4226 | KLa0.93Mo2O8Eu0.07 | KLa0.93Mo2O8 | Eu3+ | 0.07 |  |  | 298 | 618 | 0.648 | 0.348 |  |  |  | 465 | 465 |  |  |  | 618 | https://doi.org/10.1016/j.spmi.2015.06.041 | mp-1211443 |  | Superlattices and Microstructures | 2015
618 | 4227 | KLa0.89Mo2O8Eu0.11 | KLa0.89Mo2O8 | Eu3+ | 0.11 |  |  | 298 | 618 | 0.645 | 0.352 |  |  |  | 465 | 465 |  |  |  | 618 | https://doi.org/10.1016/j.spmi.2015.06.041 | mp-1211443 |  | Superlattices and Microstructures | 2015
618 | 4228 | KLa0.85Mo2O8Eu0.15 | KLa0.85Mo2O8 | Eu3+ | 0.15 |  |  | 298 | 618 | 0.651 | 0.353 |  |  |  | 465 | 465 | 394 |  |  | 618 | https://doi.org/10.1016/j.spmi.2015.06.041 | mp-1211443 |  | Superlattices and Microstructures | 2015
618 | 4229 | KLa0.81Mo2O8Eu0.19 | KLa0.81Mo2O8 | Eu3+ | 0.19 |  |  | 298 | 618 | 0.653 | 0.347 |  |  |  | 465 | 465 |  |  |  | 618 | https://doi.org/10.1016/j.spmi.2015.06.041 | mp-1211443 |  | Superlattices and Microstructures | 2015
618 | 4230 | KLa0.77Mo2O8Eu0.23 | KLa0.77Mo2O8 | Eu3+ | 0.23 |  |  | 298 | 618 | 0.649 | 0.351 |  |  |  | 465 | 465 |  |  |  | 618 | https://doi.org/10.1016/j.spmi.2015.06.041 | mp-1211443 |  | Superlattices and Microstructures | 2015
619 | 1 | Ba2Bi0.95V3O11Eu0.05 | Ba2Bi0.95V3O11 | Eu3+ | 0.05 |  |  | 298 | 619 | [5 empty] | 394 | 394 | 465 |  | 1040000 | 619 | https://doi.org/10.1016/j.dyepig.2016.04.052 | mp-559941 | icsd-78156 | Dyes and Pigments | 2016
619 | 2 | Ba2Bi0.8V3O11Eu0.2 | Ba2Bi0.8V3O11 | Eu3+ | 0.2 |  |  | 298 | 619 | [5 empty] | 394 | 394 | 465 |  | 1000000 | 619 | https://doi.org/10.1016/j.dyepig.2016.04.052 | mp-559941 | icsd-78156 | Dyes and Pigments | 2016
619 | 3 | Ba2Bi0.6V3O11Eu0.4 | Ba2Bi0.6V3O11 | Eu3+ | 0.4 |  |  | 298 | 619 | [5 empty] | 394 | 394 | 465 |  | 1000000 | 619 | https://doi.org/10.1016/j.dyepig.2016.04.052 | mp-559941 | icsd-78156 | Dyes and Pigments | 2016
619 | 4 | Ba2Bi0.4V3O11Eu0.6 | Ba2Bi0.4V3O11 | Eu3+ | 0.6 |  |  | 298 | 619 | 0.65 | 0.35 |  |  | 451 | 394 | 394 | 465 |  | 960000 | 619 | https://doi.org/10.1016/j.dyepig.2016.04.052 | mp-559941 | icsd-78156 | Dyes and Pigments | 2016
619 | 5 | Ba2Bi0.2V3O11Eu0.8 | Ba2Bi0.2V3O11 | Eu3+ | 0.8 |  |  | 298 | 619 | [5 empty] | 394 | 394 | 465 |  | 570000 | 619 | https://doi.org/10.1016/j.dyepig.2016.04.052 | mp-559941 | icsd-78156 | Dyes and Pigments | 2016
619 | 6 | Ba2V3O11Eu1 | Ba2V3O11 | Eu3+ | 1 |  |  | 298 | 619 | [5 empty] | 394 | 394 | 465 |  | 190000 | 619 | https://doi.org/10.1016/j.dyepig.2016.04.052 | mp-559941 | icsd-78156 | Dyes and Pigments | 2016
619 | 367 | Na2Y1.9B2O7Eu0.05 | Na2Y1.9B2O7 | Eu3+ | 0.05 |  |  | 298 | 619 | 0.649 | 0.35 |  |  |  | 395 |  |  |  | 1720000 | 619 | https://doi.org/10.1016/j.jlumin.2018.09.008 | mp-6331 | icsd-191128 icsd-245226 icsd-99206 | Journal of Luminescence | 2019
619 | 368 | Na2Y1.7B2O7Eu0.15 | Na2Y1.7B2O7 | Eu3+ | 0.15 |  |  | 298 | 619 | 0.651 | 0.347 |  |  |  | 395 |  |  |  | 1710000 | 619 | https://doi.org/10.1016/j.jlumin.2018.09.008 | mp-6331 | icsd-191128 icsd-245226 icsd-99206 | Journal of Luminescence | 2019
619 | 369 | Na2Y1.5B2O7Eu0.25 | Na2Y1.5B2O7 | Eu3+ | 0.25 |  |  | 298 | 619 | 0.652 | 0.347 |  |  |  | 395 |  |  |  | 1690000 | 619 | https://doi.org/10.1016/j.jlumin.2018.09.008 | mp-6331 | icsd-191128 icsd-245226 icsd-99206 | Journal of Luminescence | 2019
619 | 370 | Na2Y1.3B2O7Eu0.35 | Na2Y1.3B2O7 | Eu3+ | 0.35 |  |  | 298 | 619 | 0.652 | 0.347 | 36.6 |  | 393 | 395 | 395 | 384 |  | 1590000 | 619 | https://doi.org/10.1016/j.jlumin.2018.09.008 | mp-6331 | icsd-191128 icsd-245226 icsd-99206 | Journal of Luminescence | 2019
619 | 371 | Na2Y1.1B2O7Eu0.45 | Na2Y1.1B2O7 | Eu3+ | 0.45 |  |  | 298 | 619 | 0.652 | 0.347 |  |  |  | 395 |  |  |  | 1550000 | 619 | https://doi.org/10.1016/j.jlumin.2018.09.008 | mp-6331 | icsd-191128 icsd-245226 icsd-99206 | Journal of Luminescence | 2019
619 | 372 | Na2YB2O7Eu0.5 | Na2YB2O7 | Eu3+ | 0.5 |  |  | 298 | 619 | 0.652 | 0.347 |  |  |  | 395 |  |  |  | 1510000 | 619 | https://doi.org/10.1016/j.jlumin.2018.09.008 | mp-6331 | icsd-191128 icsd-245226 icsd-99206 | Journal of Luminescence | 2019
619 | 378 | Sr1.98Si5N8Eu0.04 | Sr1.98Si5N8 | Eu2+ | 0.04 |  |  | 298 | 619 | 0.638 | 0.359 |  | 61 |  | 460 | 460 | 320 |  |  | 619 | https://doi.org/10.1016/j.jlumin.2009.03.008 | mp-9710 | icsd-401500 | Journal of Luminescence | 2010
619 | 1048 | SrSEu0.01 | SrS | Eu2+ | 0.01 |  |  | 298 | 619 |  |  | 31.3 |  |  | 350 | [5 empty] | https://doi.org/10.1016/j.radmeas.2009.09.010 | mp-1087,mp-10627 | icsd-651057 icsd-651060 icsd-659132 icsd-53941 icsd-182724 icsd-651062 icsd-290055 icsd-52112 icsd-28900 icsd-651059 icsd-30239 icsd-651061 icsd-164143 icsd-651056 icsd-651068 icsd-249177 icsd-651054 icsd-164144 icsd-52111 | Radiation Measurements | 2010
619 | 1264 | YVO4Eu0.05 | YVO4 | Eu3+ | 0.05 |  |  | 298 | 619 | 0.675 | 0.301 | 70 |  |  | 291 | 291 |  |  |  | 619 | https://doi.org/10.1021/ic100953m | mp-19133 | icsd-15604 icsd-107638 icsd-246709 icsd-26894 icsd-78074 icsd-2504 icsd-174549 icsd-246708 icsd-36060 | Inorganic Chemistry | 2010
619 | 1268 | Y0.99VO4Eu0.01 | Y0.99VO4 | Eu3+ | 0.01 |  |  | 298 | 619 | 0.6675 | 0.327 |  |  |  | 172 | [5 empty] | https://doi.org/10.1021/cm061042a | mp-19133 | icsd-15604 icsd-107638 icsd-246709 icsd-26894 icsd-78074 icsd-2504 icsd-174549 icsd-246708 icsd-36060 | Chemistry of Materials | 2007
619 | 1269 | Y0.97VO4Eu0.03 | Y0.97VO4 | Eu3+ | 0.03 |  |  | 298 | 619 | 0.6705 | 0.3275 |  |  |  | 172 | [5 empty] | https://doi.org/10.1021/cm061042a | mp-19133 | icsd-15604 icsd-107638 icsd-246709 icsd-26894 icsd-78074 icsd-2504 icsd-174549 icsd-246708 icsd-36060 | Chemistry of Materials | 2007
619 | 1270 | Y0.95VO4Eu0.05 | Y0.95VO4 | Eu3+ | 0.05 |  |  | 298 | 619 | 0.6718 | 0.3275 |  |  |  | 172 | [5 empty] | https://doi.org/10.1021/cm061042a | mp-19133 | icsd-15604 icsd-107638 icsd-246709 icsd-26894 icsd-78074 icsd-2504 icsd-174549 icsd-246708 icsd-36060 | Chemistry of Materials | 2007
619 | 1271 | Y0.93VO4Eu0.07 | Y0.93VO4 | Eu3+ | 0.07 |  |  | 298 | 619 | 0.6735 | 0.3269 |  |  |  | 172 | [5 empty] | https://doi.org/10.1021/cm061042a | mp-19133 | icsd-15604 icsd-107638 icsd-246709 icsd-26894 icsd-78074 icsd-2504 icsd-174549 icsd-246708 icsd-36060 | Chemistry of Materials | 2007
619 | 1272 | Y0.91VO4Eu0.09 | Y0.91VO4 | Eu3+ | 0.09 |  |  | 298 | 619 | 0.6748 | 0.3262 |  |  |  | 172 | [5 empty] | https://doi.org/10.1021/cm061042a | mp-19133 | icsd-15604 icsd-107638 icsd-246709 icsd-26894 icsd-78074 icsd-2504 icsd-174549 icsd-246708 icsd-36060 | Chemistry of Materials | 2007
619 | 1273 | Y0.95V0.8P0.2O4Eu0.05 | Y0.95V0.8P0.2O4 | Eu3+ | 0.05 |  |  | 298 | 619 | 0.6691 | 0.3283 |  |  |  | 172 | [5 empty] | https://doi.org/10.1021/cm061042a | mp-19133 | icsd-15604 icsd-107638 icsd-246709 icsd-26894 icsd-78074 icsd-2504 icsd-174549 icsd-246708 icsd-36060 | Chemistry of Materials | 2007
619 | 1274 | Y0.95V0.6P0.4O4Eu0.05 | Y0.95V0.6P0.4O4 | Eu3+ | 0.05 |  |  | 298 | 619 | 0.6651 | 0.3295 |  |  |  | 172 | [5 empty] | https://doi.org/10.1021/cm061042a | mp-19133 | icsd-15604 icsd-107638 icsd-246709 icsd-26894 icsd-78074 icsd-2504 icsd-174549 icsd-246708 icsd-36060 | Chemistry of Materials | 2007
619 | 1275 | Y0.95V0.4P0.6O4Eu0.05 | Y0.95V0.4P0.6O4 | Eu3+ | 0.05 |  |  | 298 | 619 | 0.6572 | 0.3311 |  |  |  | 172 | [5 empty] | https://doi.org/10.1021/cm061042a | mp-19133 | icsd-15604 icsd-107638 icsd-246709 icsd-26894 icsd-78074 icsd-2504 icsd-174549 icsd-246708 icsd-36060 | Chemistry of Materials | 2007
619 | 1276 | Y0.95PO4Eu0.05 | Y0.95PO4 | Eu3+ | 0.05 |  |  | 298 | 619 | 0.5946 | 0.3393 |  |  |  | 172 | [5 empty] | https://doi.org/10.1021/cm061042a | mp-5132,mp-1232370 | icsd-201131 icsd-56113 icsd-184543 icsd-24514 icsd-28554 icsd-79754 | Chemistry of Materials | 2007
619 | 1277 | Y0.75Gd0.2V0.6P0.4O4Eu0.05 | Y0.75Gd0.2V0.6P0.4O4 | Eu3+ | 0.05 |  |  | 298 | 619 | 0.6614 | 0.3286 |  |  |  | 172 | [5 empty] | https://doi.org/10.1021/cm061042a | mp-19133 | icsd-15604 icsd-107638 icsd-246709 icsd-26894 icsd-78074 icsd-2504 icsd-174549 icsd-246708 icsd-36060 | Chemistry of Materials | 2007
619 | 1278 | Y0.55Gd0.4V0.6P0.4O4Eu0.05 | Y0.55Gd0.4V0.6P0.4O4 | Eu3+ | 0.05 |  |  | 298 | 619 | 0.6608 | 0.3286 |  |  |  | 172 | [5 empty] | https://doi.org/10.1021/cm061042a | mp-19133 | icsd-15604 icsd-107638 icsd-246709 icsd-26894 icsd-78074 icsd-2504 icsd-174549 icsd-246708 icsd-36060 | Chemistry of Materials | 2007
619 | 1279 | Y0.35Gd0.6V0.6P0.4O4Eu0.05 | Y0.35Gd0.6V0.6P0.4O4 | Eu3+ | 0.05 |  |  | 298 | 619 | 0.6599 | 0.3282 |  |  |  | 172 | [5 empty] | https://doi.org/10.1021/cm061042a | mp-19133 | icsd-15604 icsd-107638 icsd-246709 icsd-26894 icsd-78074 icsd-2504 icsd-174549 icsd-246708 icsd-36060 | Chemistry of Materials | 2007
619 | 1280 | Y0.15Gd0.8V0.6P0.4O4Eu0.05 | Y0.15Gd0.8V0.6P0.4O4 | Eu3+ | 0.05 |  |  | 298 | 619 | 0.6524 | 0.3262 |  |  |  | 172 | [5 empty] | https://doi.org/10.1021/cm061042a | mp-19133 | icsd-15604 icsd-107638 icsd-246709 icsd-26894 icsd-78074 icsd-2504 icsd-174549 icsd-246708 icsd-36060 | Chemistry of Materials | 2007
619 | 1281 | Gd0.95V0.6P0.4O4Eu0.05 | Gd0.95V0.6P0.4O4 | Eu3+ | 0.05 |  |  | 298 | 619 | 0.6338 | 0.3229 |  |  |  | 172 | [5 empty] | https://doi.org/10.1021/cm061042a | mp-22024 | icsd-15607 icsd-238224 icsd-238223 icsd-152692 icsd-81703 icsd-186232 icsd-186231 | Chemistry of Materials | 2007
619 | 1309 | SrSEu0.01 | SrS | Eu2+ | 0.01 |  |  | 298 | 619 |  |  | 31.3 |  |  | 351 | [5 empty] | https://doi.org/10.1016/j.radmeas.2009.09.010 | mp-1087,mp-10627 | icsd-651057 icsd-651060 icsd-659132 icsd-53941 icsd-182724 icsd-651062 icsd-290055 icsd-52112 icsd-28900 icsd-651059 icsd-30239 icsd-651061 icsd-164143 icsd-651056 icsd-651068 icsd-249177 icsd-651054 icsd-164144 icsd-52111 | Radiation Measurements | 2010
619 | 1378 | Rb3LuV2O8Eu0.02 | Rb3LuV2O8 | Eu3+ | 0.02 |  |  | 298 | 619 | [5 empty] | 320 |  |  |  | 22910 | 500 | https://doi.org/10.1021/acs.inorgchem.0c00015 | mp-1209398 |  | Inorganic Chemistry | 2020
619 | 1379 | Rb3LuV2O8Eu0.05 | Rb3LuV2O8 | Eu3+ | 0.05 |  |  | 298 | 619 | [5 empty] | 320 |  |  |  | 21440 | 500 | https://doi.org/10.1021/acs.inorgchem.0c00015 | mp-1209398 |  | Inorganic Chemistry | 2020
619 | 1380 | Rb3LuV2O8Eu0.08 | Rb3LuV2O8 | Eu3+ | 0.08 |  |  | 298 | 619 | 0.393 | 0.383 |  |  | 460 | 320 |  |  |  | 20270 | 500 | https://doi.org/10.1021/acs.inorgchem.0c00015 | mp-1209398 |  | Inorganic Chemistry | 2020
619 | 1381 | Rb3LuV2O8Eu0.1 | Rb3LuV2O8 | Eu3+ | 0.1 |  |  | 298 | 619 | [5 empty] | 320 |  |  |  | 19420 | 500 | https://doi.org/10.1021/acs.inorgchem.0c00015 | mp-1209398 |  | Inorganic Chemistry | 2020
619 | 1382 | Rb3LuV2O8Eu0.15 | Rb3LuV2O8 | Eu3+ | 0.15 |  |  | 298 | 619 | [5 empty] | 320 |  |  |  | 18760 | 500 | https://doi.org/10.1021/acs.inorgchem.0c00015 | mp-1209398 |  | Inorganic Chemistry | 2020
619 | 1383 | Rb3LuV2O8Eu0.2 | Rb3LuV2O8 | Eu3+ | 0.2 |  |  | 298 | 619 |  |  |  |  | 485 | 320 |  |  |  | 17510 | 500 | https://doi.org/10.1021/acs.inorgchem.0c00015 | mp-1209398 |  | Inorganic Chemistry | 2020
619 | 3904 | Ca3Y0.44Ga3B4O15Tb0.5Eu0.06 | Ca3Y0.44Ga3B4O15 | Tb3+ | 0.5 | Eu3+ | 0.06 | 298 | 619 | 0.48 | 0.47 |  |  |  | 369 |  |  |  | 800000 | 542 | https://doi.org/10.1039/C6DT04304F | mp-695475 |  | Dalton Transactions | 2017
619 | 3905 | Ca3Y0.42Ga3B4O15Tb0.5Eu0.08 | Ca3Y0.42Ga3B4O15 | Tb3+ | 0.5 | Eu3+ | 0.08 | 298 | 619 | 0.52 | 0.46 |  |  |  | 369 |  |  |  | 670000 | 542 | https://doi.org/10.1039/C6DT04304F | mp-695475 |  | Dalton Transactions | 2017
619 | 3906 | Ca3Y0.4Ga3B4O15Tb0.5Eu0.1 | Ca3Y0.4Ga3B4O15 | Tb3+ | 0.5 | Eu3+ | 0.1 | 298 | 619 | 0.52 | 0.44 | 65 |  | 510 | 369 |  |  |  | 600000 | 542 | https://doi.org/10.1039/C6DT04304F | mp-695475 |  | Dalton Transactions | 2017
619 | 3907 | Ca3Y0.2Ga3B4O15Tb0.5Eu0.3 | Ca3Y0.2Ga3B4O15 | Tb3+ | 0.5 | Eu3+ | 0.3 | 298 | 619 | 0.61 | 0.38 |  |  |  | 369 | [5 empty] | https://doi.org/10.1039/C6DT04304F | mp-695475 |  | Dalton Transactions | 2017
619 | 3908 | Ca3Y0.7Ga3B4O15Eu0.3 | Ca3Y0.7Ga3B4O15 | Eu3+ | 0.3 |  |  | 298 | 619 | 0.65 | 0.35 |  |  |  | 369 | [5 empty] | https://doi.org/10.1039/C6DT04304F | mp-695475 |  | Dalton Transactions | 2017
620 | 395 | Sr9Mg1.5P7O28Eu0.02 | Sr9Mg1.5P7O28 | Eu2+ | 0.02 |  |  | 298 | 620 | [5 empty] | 460 |  |  |  | 2402 | 620 | https://doi.org/10.1021/acsami.5b06961 |  |  | ACS Applied Materials &amp; Interfaces | 2015
620 | 396 | Sr9Mg1.5P7O28Eu0.04 | Sr9Mg1.5P7O28 | Eu2+ | 0.04 |  |  | 298 | 620 | [5 empty] | 460 |  |  |  | 2269 | 620 | https://doi.org/10.1021/acsami.5b06961 |  |  | ACS Applied Materials &amp; Interfaces | 2015
620 | 397 | Sr9Mg1.5P7O28Eu0.06 | Sr9Mg1.5P7O28 | Eu2+ | 0.06 |  |  | 298 | 620 | 0.492 | 0.478 | 42.6 | 26.9 | 382 | 460 | 460 |  |  | 2135 | 620 | https://doi.org/10.1021/acsami.5b06961 |  |  | ACS Applied Materials &amp; Interfaces | 2015
620 | 398 | Sr9Mg1.5P7O28Eu0.06 | Sr9Mg1.5P7O28 | Eu2+ | 0.06 |  |  | 300 | 620 | 0.465 | 0.511 |  |  |  | 460 | [5 empty] | https://doi.org/10.1021/acsami.5b06961 |  |  | ACS Applied Materials &amp; Interfaces | 2015
620 | 399 | Sr9Mg1.5P7O28Eu0.06 | Sr9Mg1.5P7O28 | Eu2+ | 0.06 |  |  | 323 | 620 | 0.462 | 0.514 |  |  |  | 460 | [5 empty] | https://doi.org/10.1021/acsami.5b06961 |  |  | ACS Applied Materials &amp; Interfaces | 2015
620 | 400 | Sr9Mg1.5P7O28Eu0.06 | Sr9Mg1.5P7O28 | Eu2+ | 0.06 |  |  | 348 | 620 | 0.459 | 0.516 |  |  |  | 460 | [5 empty] | https://doi.org/10.1021/acsami.5b06961 |  |  | ACS Applied Materials &amp; Interfaces | 2015
620 | 401 | Sr9Mg1.5P7O28Eu0.06 | Sr9Mg1.5P7O28 | Eu2+ | 0.06 |  |  | 373 | 620 | 0.459 | 0.517 |  |  |  | 460 | [5 empty] | https://doi.org/10.1021/acsami.5b06961 |  |  | ACS Applied Materials &amp; Interfaces | 2015
620 | 402 | Sr9Mg1.P7O28Eu0.06 | Sr9Mg1.P7O28 | Eu2+ | 0.06 |  |  | 398 | 620 | 0.463 | 0.514 |  |  |  | 460 | [5 empty] | https://doi.org/10.1021/acsami.5b06961 |  |  | ACS Applied Materials &amp; Interfaces | 2015
620 | 403 | Sr9Mg1.5P7O28Eu0.06 | Sr9Mg1.5P7O28 | Eu2+ | 0.06 |  |  | 423 | 620 | 0.468 | 0.51 |  |  |  | 460 | [5 empty] | https://doi.org/10.1021/acsami.5b06961 |  |  | ACS Applied Materials &amp; Interfaces | 2015
620 | 404 | Sr9Mg1.5P7O28Eu0.06 | Sr9Mg1.5P7O28 | Eu2+ | 0.06 |  |  | 448 | 620 | 0.471 | 0.509 |  |  |  | 460 | [5 empty] | https://doi.org/10.1021/acsami.5b06961 |  |  | ACS Applied Materials &amp; Interfaces | 2015
620 | 405 | Sr9Mg1.5P7O28Eu0.08 | Sr9Mg1.5P7O28 | Eu2+ | 0.08 |  |  | 298 | 620 | [5 empty] | 460 |  |  |  | 1974 | 620 | https://doi.org/10.1021/acsami.5b06961 |  |  | ACS Applied Materials &amp; Interfaces | 2015
620 | 406 | Sr9Mg1.5P7O28Eu0.1 | Sr9Mg1.5P7O28 | Eu2+ | 0.1 |  |  | 298 | 620 | [5 empty] | 460 |  |  |  | 1806 | 620 | https://doi.org/10.1021/acsami.5b06961 |  |  | ACS Applied Materials &amp; Interfaces | 2015
620 | 407 | Sr9Mg1.5P7O28Eu0.12 | Sr9Mg1.5P7O28 | Eu2+ | 0.12 |  |  | 298 | 620 | [5 empty] | 460 |  |  |  | 1658 | 620 | https://doi.org/10.1021/acsami.5b06961 |  |  | ACS Applied Materials &amp; Interfaces | 2015
620 | 408 | Sr9Mg1.5P7O28Eu0.14 | Sr9Mg1.5P7O28 | Eu2+ | 0.14 |  |  | 298 | 620 | [5 empty] | 460 |  |  |  | 1517 | 620 | https://doi.org/10.1021/acsami.5b06961 |  |  | ACS Applied Materials &amp; Interfaces | 2015
620 | 1263 | Ca3Y0.5Al3B4O15Eu0.5 | Ca3Y0.5Al3B4O15 | Eu3+ | 0.5 |  |  | 298 | 620 | 0.652 | 0.342 |  |  |  | 254 | [5 empty] | https://doi.org/10.1364/OE.19.0000A1 | mp-694012 |  | Optics Express | 2010
620 | 1754 | CaGd7.6Si6O26Ce0.05Mn0.5 | CaGd7.6Si6O26 | Ce3+ | 0.05 | Mn2+ | 0.5 | 298 | 620 | 0.574 | 0.395 | 15.6 |  |  | 287 | 287 |  |  |  | 620 | https://doi.org/10.1039/C1JM11650A |  |  | Journal of Materials Chemistry | 2011
620 | 2039 | YP0.8V0.2O4Dy0.005Eu0.005 | YP0.8V0.2O4 | Dy3+ | 0.005 | Eu3+ | 0.005 | 298 | 620 | 0.43 | 0.33 |  |  |  | 270 | [5 empty] | https://doi.org/10.1039/C3TC31586J | mvc-15449,mvc-16805,mvc-4606 |  | Journal of Materials Chemistry C | 2014
620 | 2040 | YP0.8V0.2O4Dy0.005Eu0.0075 | YP0.8V0.2O4 | Dy3+ | 0.005 | Eu3+ | 0.0075 | 298 | 620 | 0.4 | 0.28 |  |  |  | 270 | [5 empty] | https://doi.org/10.1039/C3TC31586J | mvc-15449,mvc-16805,mvc-4606 |  | Journal of Materials Chemistry C | 2014
620 | 2041 | YP0.8V0.2O4Dy0.005Eu0.01 | YP0.8V0.2O4 | Dy3+ | 0.005 | Eu3+ | 0.01 | 298 | 620 | 0.44 | 0.29 |  |  |  | 270 | [5 empty] | https://doi.org/10.1039/C3TC31586J | mvc-15449,mvc-16805,mvc-4606 |  | Journal of Materials Chemistry C | 2014
620 | 2042 | YP0.8V0.2O4Dy0.005Eu0.015 | YP0.8V0.2O4 | Dy3+ | 0.005 | Eu3+ | 0.015 | 298 | 620 | 0.5 | 0.31 |  |  |  | 270 | [5 empty] | https://doi.org/10.1039/C3TC31586J | mvc-15449,mvc-16805,mvc-4606 |  | Journal of Materials Chemistry C | 2014
620 | 2043 | YP0.8V0.2O4Dy0.005Eu0.02 | YP0.8V0.2O4 | Dy3+ | 0.005 | Eu3+ | 0.02 | 298 | 620 | 0.52 | 0.33 |  |  |  | 270 | [5 empty] | https://doi.org/10.1039/C3TC31586J | mvc-15449,mvc-16805,mvc-4606 |  | Journal of Materials Chemistry C | 2014
620 | 2044 | YP0.8V0.2O4Dy0.005Eu0.03 | YP0.8V0.2O4 | Dy3+ | 0.005 | Eu3+ | 0.03 | 298 | 620 | 0.57 | 0.33 |  |  |  | 270 | [5 empty] | https://doi.org/10.1039/C3TC31586J | mvc-15449,mvc-16805,mvc-4606 |  | Journal of Materials Chemistry C | 2014
620 | 2358 | Sr2.895ScP3O12Eu0.005Mn0.03 | Sr2.895ScP3O12 | Eu2+ | 0.005 | Mn2+ | 0.03 | 298 | 620 | 0.394 | 0.402 | 14 |  |  | 350 |  |  |  | 510 | 500 | https://doi.org/10.1039/C3DT32946A |  |  | Dalton Transactions | 2013
620 | 2359 | Sr2.865ScP3O12Eu0.005Mn0.04 | Sr2.865ScP3O12 | Eu2+ | 0.005 | Mn2+ | 0.04 | 298 | 620 | 0.414 | 0.395 | 14.8 |  |  | 350 |  |  |  | 500 | 500 | https://doi.org/10.1039/C3DT32946A |  |  | Dalton Transactions | 2013
620 | 2360 | Sr2.805ScP3O12Eu0.005Mn0.06 | Sr2.805ScP3O12 | Eu2+ | 0.005 | Mn2+ | 0.06 | 298 | 620 | 0.44 | 0.393 | 14.3 |  |  | 350 |  |  |  | 480 | 500 | https://doi.org/10.1039/C3DT32946A |  |  | Dalton Transactions | 2013
620 | 2361 | Sr2.745ScP3O12Eu0.005Mn0.08 | Sr2.745ScP3O12 | Eu2+ | 0.005 | Mn2+ | 0.08 | 298 | 620 | 0.461 | 0.379 | 12 |  |  | 350 |  |  |  | 375 | 500 | https://doi.org/10.1039/C3DT32946A |  |  | Dalton Transactions | 2013
620 | 2362 | Sr2.685ScP3O12Eu0.005Mn0.1 | Sr2.685ScP3O12 | Eu2+ | 0.005 | Mn2+ | 0.1 | 298 | 620 | 0.472 | 0.366 | 9.4 |  |  | 350 |  |  |  | 297 | 500 | https://doi.org/10.1039/C3DT32946A |  |  | Dalton Transactions | 2013
620 | 2926 | Sr3Sc3.988O9Ce0.012 | Sr3Sc3.988O9 | Ce3+ | 0.012 |  |  | 298 | 620 |  |  | 53 |  | 363 | 425 | 425 |  |  |  | 620 | https://doi.org/10.1039/C7TC03203J |  |  | Journal of Materials Chemistry C | 2017
620 | 3573 | Ca5P3O12FTb0.04Eu0.04 | Ca5P3O12F | Tb3+ | 0.04 | Eu3+ | 0.04 | 298 | 620 | 0.262 | 0.249 |  |  |  | 255 | [5 empty] | https://doi.org/10.1039/C3DT52231H | mp-6473,mp-1227110 | icsd-240629 icsd-94082 icsd-24236 icsd-38118 icsd-240658 icsd-163790 icsd-236762 icsd-94081 icsd-94083 icsd-30261 icsd-56314 icsd-84227 icsd-180314 icsd-193552 icsd-262707 icsd-52385 icsd-240657 icsd-56313 | Dalton Transactions | 2014
620 | 3574 | Ca5P3O12FTb0.04Eu0.06 | Ca5P3O12F | Tb3+ | 0.04 | Eu3+ | 0.06 | 298 | 620 | 0.286 | 0.25 |  |  |  | 255 | [5 empty] | https://doi.org/10.1039/C3DT52231H | mp-6473,mp-1227110 | icsd-240629 icsd-94082 icsd-24236 icsd-38118 icsd-240658 icsd-163790 icsd-236762 icsd-94081 icsd-94083 icsd-30261 icsd-56314 icsd-84227 icsd-180314 icsd-193552 icsd-262707 icsd-52385 icsd-240657 icsd-56313 | Dalton Transactions | 2014
620 | 3708 | Sr1.96Si5N8Eu0.04 | Sr1.96Si5N8 | Eu2+ | 0.04 |  |  | 298 | 620 | 0.626 | 0.371 | 63 |  | 573 | 450 | [5 empty] | https://doi.org/10.1111/j.1744-7402.2009.02370.x | mp-9710 | icsd-401500 | International Journal of Applied Ceramic Technology | 2009
620 | 4077 | Ba3Gd0.9KP3O12FTb0.05Eu0.05 | Ba3Gd0.9KP3O12F | Tb3+ | 0.05 | Eu3+ | 0.05 | 298 | 620 | 0.401 | 0.339 | 6.45 |  |  | 276 | 276 |  |  |  | 620 | https://doi.org/10.1039/C5RA11844A |  |  | RSC Advances | 2015
620 | 4079 | Ba3Gd0.85KP3O12FTb0.05Eu0.1 | Ba3Gd0.85KP3O12F | Tb3+ | 0.05 | Eu3+ | 0.1 | 298 | 620 | 0.465 | 0.345 | 5.18 |  |  | 276 | 276 |  |  |  | 620 | https://doi.org/10.1039/C5RA11844A |  |  | RSC Advances | 2015
620 | 4080 | Ba3Gd0.75KP3O12FTb0.05Eu0.2 | Ba3Gd0.75KP3O12F | Tb3+ | 0.05 | Eu3+ | 0.2 | 298 | 620 | 0.511 | 0.341 | 4.32 |  |  | 276 | 276 |  |  |  | 620 | https://doi.org/10.1039/C5RA11844A |  |  | RSC Advances | 2015
620 | 4082 | Ba3Gd0.65KP3O12FTb0.05Eu0.3 | Ba3Gd0.65KP3O12F | Tb3+ | 0.05 | Eu3+ | 0.3 | 298 | 620 | 0.529 | 0.339 | 3.29 |  |  | 276 | 276 |  |  |  | 620 | https://doi.org/10.1039/C5RA11844A |  |  | RSC Advances | 2015
620 | 4083 | Ba3Gd0.55KP3O12FTb0.05Eu0.4 | Ba3Gd0.55KP3O12F | Tb3+ | 0.05 | Eu3+ | 0.4 | 298 | 620 | 0.521 | 0.335 | 2.17 |  |  | 276 | 276 |  |  |  | 620 | https://doi.org/10.1039/C5RA11844A |  |  | RSC Advances | 2015
620 | 4154 | NaCa0.86PO4Tb0.04Eu0.1 | NaCa0.86PO4 | Tb3+ | 0.04 | Eu3+ | 0.1 | 298 | 620 | 0.482 | 0.501 |  |  |  | 369 |  |  |  | 2420000 | 544 | https://doi.org/10.1016/j.ceramint.2013.12.101 | mp-14401 | icsd-35629 | Ceramics International | 2014
620 | 4165 | Mg0.85Y1.94Al4SiO12Ce0.06Mn0.15 | Mg0.85Y1.94Al4SiO12 | Ce3+ | 0.06 | Mn2+ | 0.15 | 298 | 620 | 0.506 | 0.473 | 49.3 |  |  | 460 |  |  |  | 9.1 | 550 | https://doi.org/10.1016/j.optmat.2017.06.012 |  |  | Optical Materials | 2017
620 | 4195 | GdVO4Dy0.02Eu0.03 | GdVO4 | Dy3+ | 0.02 | Eu3+ | 0.03 | 298 | 620 | 0.41 | 0.353 |  |  |  | 283 | [5 empty] | https://doi.org/10.1039/C5CP04373E | mp-22024 | icsd-15607 icsd-238224 icsd-238223 icsd-152692 icsd-81703 icsd-186232 icsd-186231 | Physical Chemistry Chemical Physics | 2015
620 | 4196 | GdVO4Dy0.02Eu0.06 | GdVO4 | Dy3+ | 0.02 | Eu3+ | 0.06 | 298 | 620 | 0.443 | 0.347 |  |  |  | 283 | [5 empty] | https://doi.org/10.1039/C5CP04373E | mp-22024 | icsd-15607 icsd-238224 icsd-238223 icsd-152692 icsd-81703 icsd-186232 icsd-186231 | Physical Chemistry Chemical Physics | 2015
620 | 4197 | GdVO4Eu0.02 | GdVO4 | Eu3+ | 0.02 |  |  | 298 | 620 | 0.505 | 0.322 |  |  |  | 283 |  |  |  | 285790 | 620 | https://doi.org/10.1039/C5CP04373E | mp-22024 | icsd-15607 icsd-238224 icsd-238223 icsd-152692 icsd-81703 icsd-186232 icsd-186231 | Physical Chemistry Chemical Physics | 2015
620 | 4198 | GdVO4Eu0.02Dy0.01 | GdVO4 | Eu3+ | 0.02 | Dy3+ | 0.01 | 298 | 620 | [5 empty] | 283 |  |  |  | 261090 | 620 | https://doi.org/10.1039/C5CP04373E | mp-22024 | icsd-15607 icsd-238224 icsd-238223 icsd-152692 icsd-81703 icsd-186232 icsd-186231 | Physical Chemistry Chemical Physics | 2015